## Sheet1
Sapphire - ThorLabs
Wavelength µm. | T%
205 | 70.55
206 | 70.65
207 | 70.74
208 | 70.84
209 | 70.94
210 | 71.05
211 | 71.15
212 | 71.26
213 | 71.36
214 | 71.47
215 | 71.58
216 | 71.7
217 | 71.81
218 | 71.92
219 | 72.04
220 | 72.15
221 | 72.26
222 | 72.38
223 | 72.49
224 | 72.6
225 | 72.71
226 | 72.93
227 | 73.15
228 | 73.36
229 | 73.57
230 | 73.78
231 | 73.99
232 | 74.2
233 | 74.41
234 | 74.61
235 | 74.82
236 | 75.02
237 | 75.23
238 | 75.43
239 | 75.63
240 | 75.83
241 | 76.03
242 | 76.23
243 | 76.43
244 | 76.62
245 | 76.81
246 | 77
247 | 77.19
248 | 77.37
249 | 77.55
250 | 77.72
251 | 77.89
252 | 78.06
253 | 78.22
254 | 78.37
255 | 78.53
256 | 78.67
257 | 78.82
258 | 78.96
259 | 79.09
260 | 79.22
261 | 79.34
262 | 79.46
263 | 79.58
264 | 79.7
265 | 79.81
266 | 79.91
267 | 80.01
268 | 80.11
269 | 80.21
270 | 80.3
271 | 80.39
272 | 80.48
273 | 80.56
274 | 80.64
275 | 80.72
276 | 80.8
277 | 80.87
278 | 80.94
279 | 81.01
280 | 81.08
281 | 81.15
282 | 81.21
283 | 81.27
284 | 81.33
285 | 81.39
286 | 81.44
287 | 81.5
288 | 81.55
289 | 81.6
290 | 81.65
291 | 81.7
292 | 81.75
293 | 81.8
294 | 81.84
295 | 81.89
296 | 81.93
297 | 81.97
298 | 82.01
299 | 82.05
300 | 82.09
301 | 82.13
302 | 82.17
303 | 82.21
304 | 82.24
305 | 82.28
306 | 82.31
307 | 82.34
308 | 82.37
309 | 82.4
310 | 82.43
311 | 82.46
312 | 82.49
313 | 82.52
314 | 82.55
315 | 82.58
316 | 82.6
317 | 82.63
318 | 82.66
319 | 82.68
320 | 82.71
321 | 82.73
322 | 82.76
323 | 82.78
324 | 82.8
325 | 82.83
326 | 82.85
327 | 82.87
328 | 82.89
329 | 82.91
330 | 82.93
331 | 82.96
332 | 82.98
333 | 83
334 | 83.01
335 | 83.03
336 | 83.05
337 | 83.07
338 | 83.09
339 | 83.11
340 | 83.12
341 | 83.14
342 | 83.16
343 | 83.17
344 | 83.19
345 | 83.21
346 | 83.22
347 | 83.24
348 | 83.26
349 | 83.27
350 | 83.29
351 | 83.3
352 | 83.32
353 | 83.33
354 | 83.35
355 | 83.36
356 | 83.38
357 | 83.39
358 | 83.41
359 | 83.42
360 | 83.44
361 | 83.45
362 | 83.46
363 | 83.48
364 | 83.49
365 | 83.5
366 | 83.51
367 | 83.53
368 | 83.54
369 | 83.55
370 | 83.56
371 | 83.58
372 | 83.59
373 | 83.6
374 | 83.61
375 | 83.62
376 | 83.64
377 | 83.65
378 | 83.66
379 | 83.67
380 | 83.68
381 | 83.7
382 | 83.71
383 | 83.72
384 | 83.73
385 | 83.74
386 | 83.76
387 | 83.77
388 | 83.78
389 | 83.79
390 | 83.81
391 | 83.82
392 | 83.83
393 | 83.84
394 | 83.85
395 | 83.87
396 | 83.88
397 | 83.89
398 | 83.9
399 | 83.92
400 | 83.93
401 | 83.94
402 | 83.96
403 | 83.97
404 | 83.98
405 | 83.99
406 | 84.01
407 | 84.02
408 | 84.03
409 | 84.05
410 | 84.06
411 | 84.07
412 | 84.09
413 | 84.1
414 | 84.11
415 | 84.13
416 | 84.14
417 | 84.15
418 | 84.17
419 | 84.18
420 | 84.19
421 | 84.2
422 | 84.22
423 | 84.23
424 | 84.24
425 | 84.25
426 | 84.26
427 | 84.28
428 | 84.29
429 | 84.3
430 | 84.31
431 | 84.32
432 | 84.33
433 | 84.34
434 | 84.35
435 | 84.37
436 | 84.38
437 | 84.39
438 | 84.4
439 | 84.41
440 | 84.42
441 | 84.43
442 | 84.44
443 | 84.45
444 | 84.46
445 | 84.47
446 | 84.48
447 | 84.49
448 | 84.5
449 | 84.51
450 | 84.52
451 | 84.53
452 | 84.53
453 | 84.54
454 | 84.55
455 | 84.56
456 | 84.57
457 | 84.58
458 | 84.58
459 | 84.59
460 | 84.6
461 | 84.61
462 | 84.62
463 | 84.62
464 | 84.63
465 | 84.64
466 | 84.64
467 | 84.65
468 | 84.66
469 | 84.66
470 | 84.67
471 | 84.68
472 | 84.69
473 | 84.69
474 | 84.7
475 | 84.7
476 | 84.71
477 | 84.71
478 | 84.72
479 | 84.73
480 | 84.73
481 | 84.74
482 | 84.74
483 | 84.75
484 | 84.75
485 | 84.76
486 | 84.76
487 | 84.77
488 | 84.77
489 | 84.78
490 | 84.78
491 | 84.79
492 | 84.79
493 | 84.79
494 | 84.8
495 | 84.8
496 | 84.81
497 | 84.81
498 | 84.82
499 | 84.82
500 | 84.82
501 | 84.83
502 | 84.83
503 | 84.84
504 | 84.84
505 | 84.85
506 | 84.85
507 | 84.86
508 | 84.86
509 | 84.87
510 | 84.87
511 | 84.88
512 | 84.88
513 | 84.89
514 | 84.89
515 | 84.9
516 | 84.9
517 | 84.91
518 | 84.91
519 | 84.92
520 | 84.93
521 | 84.93
522 | 84.94
523 | 84.94
524 | 84.95
525 | 84.95
526 | 84.96
527 | 84.97
528 | 84.97
529 | 84.98
530 | 84.98
531 | 84.99
532 | 84.99
533 | 85
534 | 85
535 | 85.01
536 | 85.01
537 | 85.02
538 | 85.03
539 | 85.03
540 | 85.04
541 | 85.04
542 | 85.04
543 | 85.05
544 | 85.06
545 | 85.06
546 | 85.06
547 | 85.07
548 | 85.07
549 | 85.08
550 | 85.08
551 | 85.09
552 | 85.09
553 | 85.09
554 | 85.1
555 | 85.1
556 | 85.1
557 | 85.11
558 | 85.12
559 | 85.12
560 | 85.12
561 | 85.12
562 | 85.13
563 | 85.13
564 | 85.14
565 | 85.14
566 | 85.14
567 | 85.14
568 | 85.15
569 | 85.15
570 | 85.16
571 | 85.16
572 | 85.16
573 | 85.17
574 | 85.17
575 | 85.17
576 | 85.18
577 | 85.18
578 | 85.18
579 | 85.19
580 | 85.19
581 | 85.19
582 | 85.2
583 | 85.2
584 | 85.2
585 | 85.21
586 | 85.21
587 | 85.22
588 | 85.22
589 | 85.22
590 | 85.23
591 | 85.23
592 | 85.23
593 | 85.24
594 | 85.24
595 | 85.24
596 | 85.24
597 | 85.25
598 | 85.25
599 | 85.25
600 | 85.26
601 | 85.26
602 | 85.26
603 | 85.27
604 | 85.27
605 | 85.27
606 | 85.28
607 | 85.28
608 | 85.28
609 | 85.28
610 | 85.28
611 | 85.29
612 | 85.29
613 | 85.29
614 | 85.3
615 | 85.3
616 | 85.3
617 | 85.31
618 | 85.31
619 | 85.31
620 | 85.31
621 | 85.32
622 | 85.32
623 | 85.32
624 | 85.32
625 | 85.33
626 | 85.33
627 | 85.33
628 | 85.33
629 | 85.34
630 | 85.34
631 | 85.34
632 | 85.35
633 | 85.35
634 | 85.35
635 | 85.36
636 | 85.36
637 | 85.36
638 | 85.37
639 | 85.37
640 | 85.37
641 | 85.37
642 | 85.38
643 | 85.38
644 | 85.38
645 | 85.39
646 | 85.39
647 | 85.39
648 | 85.39
649 | 85.4
650 | 85.4
651 | 85.4
652 | 85.4
653 | 85.41
654 | 85.41
655 | 85.41
656 | 85.42
657 | 85.42
658 | 85.42
659 | 85.43
660 | 85.43
661 | 85.43
662 | 85.43
663 | 85.44
664 | 85.44
665 | 85.44
666 | 85.45
667 | 85.45
668 | 85.45
669 | 85.45
670 | 85.46
671 | 85.46
672 | 85.46
673 | 85.46
674 | 85.47
675 | 85.47
676 | 85.47
677 | 85.47
678 | 85.48
679 | 85.48
680 | 85.48
681 | 85.49
682 | 85.49
683 | 85.49
684 | 85.49
685 | 85.49
686 | 85.5
687 | 85.5
688 | 85.5
689 | 85.5
690 | 85.5
691 | 85.51
692 | 85.51
693 | 85.51
694 | 85.51
695 | 85.51
696 | 85.52
697 | 85.52
698 | 85.52
699 | 85.53
700 | 85.53
701 | 85.53
702 | 85.53
703 | 85.53
704 | 85.54
705 | 85.54
706 | 85.54
707 | 85.54
708 | 85.54
709 | 85.55
710 | 85.55
711 | 85.55
712 | 85.55
713 | 85.55
714 | 85.56
715 | 85.56
716 | 85.56
717 | 85.56
718 | 85.57
719 | 85.57
720 | 85.57
721 | 85.57
722 | 85.57
723 | 85.58
724 | 85.58
725 | 85.58
726 | 85.58
727 | 85.58
728 | 85.58
729 | 85.59
730 | 85.59
731 | 85.59
732 | 85.6
733 | 85.59
734 | 85.6
735 | 85.6
736 | 85.6
737 | 85.61
738 | 85.61
739 | 85.61
740 | 85.61
741 | 85.61
742 | 85.61
743 | 85.62
744 | 85.62
745 | 85.62
746 | 85.62
747 | 85.62
748 | 85.62
749 | 85.63
750 | 85.63
751 | 85.63
752 | 85.63
753 | 85.63
754 | 85.63
755 | 85.64
756 | 85.64
757 | 85.64
758 | 85.64
759 | 85.64
760 | 85.64
761 | 85.64
762 | 85.65
763 | 85.65
764 | 85.65
765 | 85.65
766 | 85.65
767 | 85.66
768 | 85.66
769 | 85.66
770 | 85.66
771 | 85.66
772 | 85.67
773 | 85.67
774 | 85.67
775 | 85.67
776 | 85.67
777 | 85.67
778 | 85.68
779 | 85.68
780 | 85.69
781 | 85.69
782 | 85.69
783 | 85.69
784 | 85.69
785 | 85.69
786 | 85.69
787 | 85.7
788 | 85.7
789 | 85.7
790 | 85.7
791 | 85.7
792 | 85.7
793 | 85.71
794 | 85.71
795 | 85.71
796 | 85.72
797 | 85.71
798 | 85.71
799 | 85.71
800 | 85.72
801 | 85.73
802 | 85.73
803 | 85.73
804 | 85.73
805 | 85.73
806 | 85.73
807 | 85.73
808 | 85.74
809 | 85.75
810 | 85.75
811 | 85.75
812 | 85.75
813 | 85.75
814 | 85.75
815 | 85.76
816 | 85.76
817 | 85.77
818 | 85.77
819 | 85.77
820 | 85.77
821 | 85.77
822 | 85.77
823 | 85.77
824 | 85.78
825 | 85.78
826 | 85.79
827 | 85.79
828 | 85.79
829 | 85.79
830 | 85.79
831 | 85.79
832 | 85.79
833 | 85.79
834 | 85.79
835 | 85.8
836 | 85.8
837 | 85.8
838 | 85.8
839 | 85.79
840 | 85.79
841 | 85.79
842 | 85.79
843 | 85.79
844 | 85.8
845 | 85.81
846 | 85.82
847 | 85.83
848 | 85.84
849 | 85.84
850 | 85.85
851 | 85.86
852 | 85.86
853 | 85.87
854 | 85.88
855 | 85.89
856 | 85.9
857 | 85.91
858 | 85.91
859 | 85.92
860 | 85.93
861 | 85.94
862 | 85.95
863 | 85.96
864 | 85.97
865 | 85.97
866 | 85.98
867 | 85.98
868 | 85.99
869 | 86
870 | 86.01
871 | 86.02
872 | 86.03
873 | 86.04
874 | 86.05
875 | 86.05
876 | 86.06
877 | 86.07
878 | 86.08
879 | 86.09
880 | 86.11
881 | 86.12
882 | 86.13
883 | 86.13
884 | 86.14
885 | 86.15
886 | 86.15
887 | 86.15
888 | 86.15
889 | 86.15
890 | 86.15
891 | 86.15
892 | 86.15
893 | 86.15
894 | 86.15
895 | 86.16
896 | 86.16
897 | 86.16
898 | 86.16
899 | 86.16
900 | 86.16
901 | 86.16
902 | 86.16
903 | 86.17
904 | 86.17
905 | 86.17
906 | 86.17
907 | 86.17
908 | 86.17
909 | 86.17