## Sheet1
1.254828 | 60026.77
1.255191 | 71521.17
1.255555 | 80820.91
1.255919 | 65383.58
1.256283 | 60389.2
1.256647 | 70213.64
1.257012 | 78938.67
1.257377 | 78352.13
1.257742 | 82667.99
1.258108 | 88070.84375
1.258473 | 97322.63
1.258839 | 94527.24
1.259205 | 75875.45
1.259572 | 91646
1.259939 | 106322.9
1.260306 | 79009.3
1.260673 | 65878.4375
1.26104 | 85953.33
1.261408 | 88615.9
1.261776 | 78248.36
1.262144 | 106961.5
1.262513 | 86259.54
1.262882 | 85119.48
1.263251 | 98068.05
1.26362 | 106126.6875
1.263989 | 88187.25
1.264359 | 92981.49
1.264729 | 90760.68
1.265099 | 104216.4
1.26547 | 100355.8
1.265841 | 102970.7
1.266212 | 101288.3
1.266583 | 121144.9
1.266955 | 122143.3
1.267327 | 87098.49
1.267699 | 76821.73
1.268071 | 100931.75
1.268444 | 127177.3
1.268817 | 98121.8
1.26919 | 114651.9
1.269563 | 127428.6875
1.269937 | 125187.1
1.270311 | 116018.3
1.270685 | 102052.5
1.27106 | 99301.93
1.271434 | 99772.27
1.271809 | 115171.8
1.272185 | 112416.4375
1.27256 | 107553.0625
1.272936 | 129280.6
1.273312 | 96234.42
1.273688 | 117958.6
1.274065 | 138018.5
1.274442 | 140583.8
1.274819 | 101792.5
1.275196 | 129809.5
1.275574 | 104295.1
1.275952 | 131191.875
1.27633 | 120026.1
1.276708 | 124158.3
1.277087 | 121949
1.277466 | 129786
1.277845 | 96472.3
1.278225 | 140644.2
1.278604 | 98983.75
1.278984 | 118371.7
1.279365 | 123535.8
1.279745 | 138168.4
1.280126 | 148582.5
1.280507 | 138498.5625
1.280889 | 125809.5
1.28127 | 155068.1
1.281652 | 134008.375
1.282034 | 126600.7
1.282417 | 144275.2
1.2828 | 114930.3
1.283183 | 150360.625
1.283566 | 139810.2
1.283949 | 124584.5
1.284333 | 135426.1
1.284717 | 136882.5
1.285102 | 147200.5
1.285486 | 172607.2
1.285871 | 135568.25
1.286256 | 162971.2
1.286642 | 137994.5
1.287027 | 168472
1.287413 | 153320.6875
1.2878 | 158378.1875
1.288186 | 136017.5
1.288573 | 141102.3
1.28896 | 154962
1.289347 | 154326.6
1.289735 | 139251.4
1.290123 | 160298.5
1.290511 | 135968.8125
1.2909 | 146179.7
1.291288 | 156354.2
1.291677 | 141844.5
1.292067 | 150489
1.292456 | 159612
1.292846 | 142053.75
1.293236 | 164492.6
1.293627 | 163367.9
1.294017 | 181154
1.294408 | 137040.4
1.294799 | 176306.4
1.295191 | 179236.2
1.295583 | 172976.7
1.295975 | 170831.8
1.296367 | 180411.1
1.29676 | 180783.5
1.297153 | 189777.2
1.297546 | 145933
1.297939 | 189039
1.298333 | 173636.2
1.298727 | 169979.4
1.299121 | 206387.375
1.299516 | 214306.6
1.299911 | 177694.75
1.300306 | 197319.5
1.300702 | 202226.5
1.301097 | 228849.125
1.301493 | 230226
1.30189 | 210881.875
1.302286 | 186525.5
1.302683 | 209054
1.30308 | 183756.5
1.303478 | 199243.625
1.303875 | 211129
1.304273 | 210468.6
1.304672 | 197762.8125
1.30507 | 240749.3
1.305469 | 229076.4
1.305868 | 214912.7
1.306268 | 206211.6
1.306667 | 232565.375
1.307067 | 226928.5
1.307468 | 232219.2
1.307868 | 209122.5
1.308269 | 234901
1.30867 | 218779
1.309072 | 250525.2
1.309473 | 251795.1
1.309875 | 241202
1.310278 | 255970
1.31068 | 238362.1
1.311083 | 206923.9375
1.311486 | 204291.8
1.31189 | 204141
1.312294 | 232707.4375
1.312698 | 237978.2
1.313102 | 230421
1.313507 | 227780.8125
1.313912 | 210826.1
1.314317 | 209684.4
1.314722 | 234181
1.315128 | 235979.6
1.315534 | 231375.9
1.315941 | 228746.7
1.316347 | 217796.5
1.316754 | 232866.75
1.317162 | 244442.8
1.317569 | 214344.1875
1.317977 | 274023.75
1.318385 | 228268.1
1.318794 | 229047.1875
1.319203 | 218610
1.319612 | 227769.375
1.320021 | 246199.3
1.320431 | 256721.9375
1.320841 | 277954.2
1.321251 | 289934.5
1.321661 | 255189
1.322072 | 263277
1.322483 | 271839.5
1.322895 | 301771.25
1.323306 | 252957
1.323719 | 313905.6875
1.324131 | 281236.5625
1.324543 | 293147
1.324956 | 283695
1.32537 | 290747.0625
1.325783 | 288645.5
1.326197 | 266174.6875
1.326611 | 236536.8
1.327026 | 238330.5
1.32744 | 299343.5625
1.327855 | 252886.5
1.328271 | 271958.875
1.328686 | 254929
1.329102 | 233117
1.329519 | 239674.5
1.329935 | 262541.5
1.330352 | 229706.6
1.330769 | 259733
1.331187 | 239469.25
1.331605 | 223472.9
1.332023 | 218978.8
1.332441 | 240835
1.33286 | 232546
1.333279 | 251944.5625
1.333698 | 250335
1.334118 | 270169.875
1.334538 | 265655.125
1.334958 | 252110.1
1.335378 | 270508.2
1.335799 | 249888.625
1.33622 | 302407.7
1.336642 | 268947.7
1.337064 | 273971.8
1.337486 | 272831.1
1.337908 | 257455.7
1.338331 | 288014.75
1.338754 | 275090.5625
1.339177 | 241833.7
1.339601 | 228383.4
1.340025 | 263588.0625
1.340449 | 271922.8
1.340874 | 253836.3125
1.341299 | 265349.1
1.341724 | 256700.6
1.342149 | 254207.4
1.342575 | 303290.4
1.343001 | 275359.3125
1.343428 | 264854.0625
1.343855 | 307340.25
1.344282 | 285121.3
1.344709 | 266639.2
1.345137 | 298199.3125
1.345565 | 274171.1
1.345993 | 339791.7
1.346422 | 266290.25
1.346851 | 348127.2
1.34728 | 314820.25
1.34771 | 342059.75
1.34814 | 327405.7
1.34857 | 306180.6875
1.349 | 318969.0625
1.349431 | 300695.25
1.349862 | 322237.5
1.350294 | 311778.75
1.350726 | 262954.1875
1.351158 | 308573.0625
1.351591 | 275498.6
1.352023 | 285471.375
1.352456 | 299123.3125
1.35289 | 280888.625
1.353324 | 258075.5625
1.353758 | 284187.8
1.354192 | 299182.1875
1.354627 | 319128.0625
1.355062 | 289500
1.355497 | 283293.4375
1.355933 | 307417.875
1.356369 | 309542.7
1.356805 | 332657.7
1.357242 | 302127.2
1.357679 | 300091.5
1.358117 | 321416.625
1.358554 | 310646.875
1.358992 | 337781
1.35943 | 326103.3
1.359869 | 331351.2
1.360308 | 312409.7
1.360747 | 355887.2
1.361187 | 291065.8125
1.361627 | 364899.9
1.362067 | 323328.7
1.362508 | 317167.625
1.362949 | 305576.0625
1.36339 | 303104.4
1.363832 | 277545.1
1.364274 | 284558.9375
1.364716 | 305574.5
1.365158 | 298592.9
1.365601 | 301552
1.366045 | 300406.6875
1.366488 | 308727.8125
1.366932 | 297711.2
1.367376 | 357325.875
1.367821 | 347595.5
1.368266 | 344666.5
1.368711 | 299937.9375
1.369157 | 309567.5625
1.369603 | 359575.8125
1.370049 | 326628.1
1.370495 | 363972.7
1.370942 | 363681.5625
1.371389 | 344170.9375
1.371837 | 377889.4
1.372285 | 317823
1.372733 | 340762.8
1.373182 | 354307
1.373631 | 326415.375
1.37408 | 324375.8125
1.37453 | 355732.125
1.37498 | 313239.875
1.37543 | 342736.4375
1.375881 | 303911
1.376332 | 312093
1.376783 | 345113.5625
1.377234 | 299688
1.377686 | 365750.8125
1.378139 | 316451.2
1.378592 | 336560.2
1.379045 | 318641.3125
1.379498 | 369103.2
1.379952 | 342419.125
1.380406 | 364119.0625
1.38086 | 353713.9375
1.381315 | 380301.2
1.38177 | 379612.8
1.382225 | 383266
1.382681 | 372827
1.383137 | 400198.5
1.383594 | 380175.5
1.38405 | 397435.75
1.384507 | 397510.4375
1.384965 | 400258.7
1.385423 | 393062.5
1.385881 | 396195.375
1.38634 | 359651.9
1.386798 | 369438.6
1.387258 | 396192.2
1.387717 | 368476.625
1.388177 | 386012.9
1.388637 | 357913.9
1.389098 | 362844.5
1.389559 | 335674.4
1.39002 | 369215.75
1.390482 | 335587.625
1.390944 | 371721.125
1.391406 | 335544.3
1.391869 | 359866.7
1.392332 | 386834.4375
1.392796 | 345552.875
1.393259 | 394377.7
1.393724 | 350189.4
1.394188 | 381818.875
1.394653 | 433515.375
1.395118 | 407827.3
1.395584 | 378743.375
1.39605 | 410205.1
1.396516 | 429668.25
1.396983 | 404007
1.39745 | 412687.8125
1.397917 | 379433.7
1.398385 | 378288.8125
1.398853 | 445911.7
1.399321 | 377284.6
1.39979 | 381736.6
1.400259 | 395886
1.400729 | 372164.625
1.401198 | 376561.9
1.401669 | 377125.9375
1.402139 | 454644.0625
1.40261 | 388440.1
1.403081 | 400396.6875
1.403553 | 413708
1.404025 | 415512.5
1.404497 | 399064.6
1.40497 | 404260.1
1.405443 | 433164.9
1.405917 | 461975.2
1.406391 | 453130.375
1.406865 | 466279.7
1.407339 | 479830.5
1.407814 | 469366.3
1.40829 | 494672.3
1.408765 | 477487.625
1.409241 | 457751.3125
1.409718 | 480488.0625
1.410195 | 451613.625
1.410672 | 465940.7
1.411149 | 473187.4375
1.411627 | 481978.875
1.412105 | 483648.7
1.412584 | 454465.625
1.413063 | 451622
1.413542 | 473331.8
1.414022 | 451782.4
1.414502 | 452695.375
1.414982 | 438571.0625
1.415463 | 436112
1.415945 | 442019.5
1.416426 | 447973.7
1.416908 | 452149
1.41739 | 456373.5
1.417873 | 480059.0625
1.418356 | 454870.1
1.41884 | 465585.8
1.419323 | 530524.4375
1.419807 | 475691.7
1.420292 | 506287.3
1.420777 | 445248.625
1.421262 | 476171.4375
1.421748 | 473409.3
1.422234 | 449969.9375
1.422721 | 459036.125
1.423207 | 450896.6875
1.423695 | 463286.6875
1.424182 | 503890.5
1.42467 | 412977.625
1.425158 | 427413.6875
1.425647 | 389416.3
1.426136 | 447583.1875
1.426626 | 411312.375
1.427116 | 478299.6
1.427606 | 462805.6875
1.428097 | 440873
1.428588 | 440552.0625
1.429079 | 449182.625
1.429571 | 453273.5
1.430063 | 465887.1
1.430556 | 498485.875
1.431048 | 488329.9
1.431542 | 456713.1
1.432035 | 469340.875
1.43253 | 494839.875
1.433024 | 485587.125
1.433519 | 502548.9
1.434014 | 487249.75
1.43451 | 481654.125
1.435006 | 479176.3
1.435502 | 460306.25
1.435999 | 472852.6875
1.436496 | 512263
1.436994 | 438714.5
1.437492 | 486918.625
1.43799 | 451270
1.438489 | 466635.1
1.438988 | 469449.6
1.439488 | 458597.3
1.439988 | 468666.3
1.440488 | 471528.3
1.440989 | 489102.5625
1.44149 | 475530.625
1.441991 | 458448.3
1.442493 | 515088.2
1.442995 | 494700
1.443498 | 523318.7
1.444001 | 516588.8
1.444505 | 486382.4375
1.445009 | 488021.1875
1.445513 | 522565.8
1.446018 | 516587.6875
1.446523 | 491619.7
1.447028 | 472230
1.447534 | 440278.375
1.44804 | 472692.1875
1.448547 | 436345.7
1.449054 | 458904.4375
1.449562 | 431003.25
1.450069 | 460566.5
1.450578 | 452715.4375
1.451086 | 429943.2
1.451596 | 446083.5
1.452105 | 494036.125
1.452615 | 456384.2
1.453125 | 448175.9375
1.453636 | 531640.625
1.454147 | 539812.5
1.454659 | 456121.375
1.45517 | 468246.75
1.455683 | 483474.125
1.456195 | 483470.8
1.456709 | 448067.8
1.457222 | 476901.9375
1.457736 | 483905.8
1.45825 | 495173.6875
1.458765 | 469140.6875
1.45928 | 456731.4
1.459796 | 443954.5
1.460312 | 440934.6875
1.460828 | 418462.7
1.461345 | 439062.5
1.461862 | 477361.1875
1.46238 | 465390.1
1.462898 | 408334.375
1.463417 | 468057.9
1.463936 | 486558.5
1.464455 | 483584.25
1.464975 | 527437.8125
1.465495 | 536947.75
1.466015 | 501953.1
1.466536 | 464712
1.467058 | 462039.7
1.467579 | 538740.8125
1.468102 | 475520.3
1.468624 | 495686.2
1.469147 | 487265.375
1.469671 | 484696.3125
1.470195 | 497286.5
1.470719 | 482671.4375
1.471244 | 517394.3
1.471769 | 540267.0625
1.472294 | 496412.3
1.47282 | 466371.625
1.473347 | 534683.5625
1.473874 | 560885
1.474401 | 567266.75
1.474928 | 547433.125
1.475457 | 554193.1875
1.475985 | 542030.25
1.476514 | 625885.8125
1.477043 | 564149.4375
1.477573 | 578485.6875
1.478104 | 567913.875
1.478634 | 587682.875
1.479165 | 601149.0625
1.479697 | 603377.875
1.480229 | 587803.875
1.480761 | 577514.75
1.481294 | 562429.75
1.481827 | 581925.125
1.482361 | 574287.625
1.482895 | 628420.375
1.483429 | 650442.0625
1.483964 | 636854
1.4845 | 638829.8125
1.485036 | 598786.5625
1.485572 | 590250.75
1.486108 | 652240.375
1.486646 | 683295.6875
1.487183 | 696974.125
1.487721 | 705724.5
1.48826 | 739630.6875
1.488799 | 773105.9375
1.489338 | 666565.8125
1.489877 | 724870.5625
1.490418 | 719420
1.490958 | 676044.3125
1.491499 | 676187.75
1.492041 | 639044.1875
1.492583 | 663637
1.493125 | 661652.25
1.493668 | 634186.5
1.494211 | 627006.8125
1.494755 | 669617.8125
1.495299 | 671309.0625
1.495844 | 655302.625
1.496389 | 694710.25
1.496934 | 668083.5625
1.49748 | 676801.9375
1.498026 | 671088.625
1.498573 | 656245.4375
1.49912 | 695930.25
1.499668 | 694594.625
1.500216 | 709749.1875
1.500765 | 683259.75
1.501314 | 667083.1875
1.501863 | 634194.0625
1.502413 | 677632.25
1.502964 | 667238.5
1.503515 | 661289.0625
1.504066 | 679936.875
1.504618 | 628262.4375
1.50517 | 618736.75
1.505722 | 620735.3125
1.506276 | 660750.875
1.506829 | 662781.3125
1.507383 | 674841.75
1.507938 | 699140.8125
1.508492 | 737448.1875
1.509048 | 709535.3125
1.509604 | 760720.5625
1.51016 | 766896.8125
1.510717 | 788227.5
1.511274 | 775354.25
1.511832 | 783295.25
1.51239 | 813875
1.512948 | 821054.5625
1.513507 | 812487.125
1.514067 | 795801.0625
1.514627 | 802536.0625
1.515187 | 799356.6875
1.515748 | 838771.6875
1.516309 | 809209.9375
1.516871 | 831566.375
1.517433 | 788993.125
1.517996 | 811502.75
1.518559 | 743721.25
1.519123 | 759682.8125
1.519687 | 778885.25
1.520252 | 860814.9375
1.520817 | 815510
1.521382 | 810227.125
1.521948 | 751698.4375
1.522515 | 829772.5
1.523082 | 793726.625
1.523649 | 790593.6875
1.524217 | 762200.6875
1.524785 | 791192.25
1.525354 | 784202.1875
1.525923 | 781356.5
1.526493 | 768773
1.527063 | 774791.5
1.527634 | 753048.3125
1.528205 | 734998.5
1.528777 | 823646.9375
1.529349 | 743984.4375
1.529921 | 777582.9375
1.530494 | 679601.125
1.531068 | 791197.25
1.531642 | 710789.8125
1.532217 | 794756
1.532792 | 796961.1875
1.533367 | 772676.0625
1.533943 | 763894.375
1.534519 | 809551.8125
1.535096 | 752046.25
1.535674 | 803976.8125
1.536251 | 850017.9375
1.53683 | 806716.5625
1.537409 | 821677.75
1.537988 | 790977.625
1.538568 | 822740.5
1.539148 | 796568.875
1.539729 | 748331.25
1.54031 | 766978.125
1.540892 | 806900.9375
1.541474 | 804180.0625
1.542057 | 770849.6875
1.54264 | 869371.0625
1.543224 | 839888.375
1.543808 | 897294.5
1.544392 | 854162.5625
1.544978 | 904965.25
1.545563 | 859170.9375
1.546149 | 900856.5
1.546736 | 898329.125
1.547323 | 899211.125
1.547911 | 903584.875
1.548499 | 898773.3125
1.549087 | 908574.8125
1.549677 | 931256.8125
1.550266 | 935156.8125
1.550856 | 923466.75
1.551447 | 907581.0625
1.552038 | 946424.375
1.552629 | 936685.6875
1.553222 | 935594
1.553814 | 945732.1875
1.554407 | 944445.25
1.555001 | 947296.375
1.555595 | 945285.3125
1.556189 | 985213.8125
1.556785 | 955098.5625
1.55738 | 921773.4375
1.557976 | 909541.4375
1.558573 | 946252.375
1.55917 | 966590
1.559767 | 1001949.375
1.560366 | 1003725
1.560964 | 939043.25
1.561563 | 979672
1.562163 | 976559.3125
1.562763 | 1010330.5
1.563364 | 976147.0625
1.563965 | 953092.1875
1.564567 | 990550.25
1.565169 | 989004.1875
1.565771 | 1029254.625
1.566375 | 978394.75
1.566978 | 945736.3125
1.567583 | 1005441.875
1.568187 | 940515.875
1.568793 | 979648.0625
1.569398 | 946204
1.570005 | 947345.5
1.570611 | 981759.5
1.571219 | 979905.3125
1.571827 | 965228.4375
1.572435 | 994144.5625
1.573044 | 990873.5
1.573653 | 952277.9375
1.574263 | 949332.125
1.574874 | 991403.3125
1.575485 | 959446.0625
1.576096 | 962201
1.576708 | 1011990.125
1.577321 | 947043.0625
1.577934 | 918500.0625
1.578547 | 918853.1875
1.579161 | 938977.125
1.579776 | 950844.4375
1.580391 | 951131.375
1.581007 | 945433.0625
1.581623 | 918837.3125
1.58224 | 974119.125
1.582857 | 931167.875
1.583475 | 937388.5625
1.584093 | 980961.125
1.584712 | 946837.8125
1.585331 | 966581.9375
1.585951 | 981734.8125
1.586572 | 979275.125
1.587193 | 1050125.25
1.587814 | 1062728.5
1.588436 | 1004608.3
1.589059 | 1006311.875
1.589682 | 990782.9375
1.590305 | 948807
1.59093 | 1004999.6
1.591554 | 969350.25
1.59218 | 959794.25
1.592806 | 980694.0625
1.593432 | 949762.125
1.594059 | 917063.0625
1.594686 | 911268.375
1.595314 | 888842.3125
1.595943 | 883312.75
1.596572 | 912116.125
1.597201 | 895377.5625
1.597832 | 872408.875
1.598462 | 918578.6875
1.599094 | 900294.875
1.599725 | 884110.5625
1.600358 | 926042.875
1.600991 | 908746.1875
1.601624 | 959103.8125
1.602258 | 970590.5
1.602892 | 981742.8125
1.603528 | 1039466.6
1.604163 | 1006727.3
1.604799 | 984824.75
1.605436 | 1015078.8
1.606073 | 1034205.6
1.606711 | 997826.75
1.60735 | 1008574.375
1.607989 | 1048497.8
1.608628 | 1090347.125
1.609268 | 1070906
1.609909 | 1045767.3
1.61055 | 1012681.6
1.611192 | 991805.6875
1.611834 | 1043984.8
1.612477 | 1096816.375
1.61312 | 1103465.875
1.613764 | 1103890.875
1.614409 | 1129026.875
1.615054 | 1168471.375
1.6157 | 1124466.75
1.616346 | 1050528.75
1.616993 | 1136820.125
1.61764 | 1201659.375
1.618288 | 1140696.5
1.618937 | 1177873.125
1.619586 | 1136138.625
1.620235 | 1184943.75
1.620885724 | 1145026.125
1.621536 | 1183406.625
1.622188 | 1169832.625
1.62284 | 1162431.25
1.623492 | 1139520.875
1.624145 | 1126133.5
1.624799 | 1119602.375
1.625453 | 1139463.375
1.626108 | 1146669.5
1.626763 | 1132919.625
1.627419 | 1134024
1.628076 | 1067018.125
1.628733 | 1137242.375
1.629391 | 1095078
1.630049 | 1096311.875
1.630708 | 1076508.875
1.631367 | 1152031.5
1.632027 | 1171088.125
1.632688 | 1090034.875
1.633349 | 1157883.375
1.634011 | 1121602.5
1.634673 | 1080346.5
1.635336 | 1134867.25
1.636 | 1095986.875
1.636664 | 1140254.625
1.637328 | 1125499.125
1.637994 | 1150429.125
1.63866 | 1136191.875
1.639326 | 1171675.375
1.639993 | 1167736.25
1.640661 | 1157607
1.641329 | 1126658.25
1.641998 | 1147773.25
1.642667 | 1114698.625
1.643337 | 1120370.75
1.644008 | 1071977.125
1.644679 | 1105476.625
1.645351 | 1085252
1.646023 | 1082803.875
1.646696 | 1094024.125
1.64737 | 1100772.875
1.648044 | 1105040
1.648719 | 1082439.25
1.649394 | 1100819.75
1.65007 | 1100441.125
1.650747 | 1101148
1.651424 | 1130092.875
1.652102 | 1169803.75
1.65278 | 1151481.5
1.65346 | 1123289
1.654139 | 1115637.75
1.654819 | 1122105.75
1.6555 | 1165068.125
1.656182 | 1098630.375
1.656864 | 1136067.25
1.657547 | 1162794.75
1.65823 | 1109411.5
1.658914 | 1202464.5
1.659598 | 1111764.375
1.660283 | 1203395.75
1.660969 | 1183879.625
1.661656 | 1212165.125
1.662343 | 1237701.625
1.66303 | 1250768.25
1.663718 | 1237958.75
1.664407 | 1209607.875
1.665097 | 1262096.625
1.665787 | 1278388.25
1.666477 | 1206188.125
1.667169 | 1258255.125
1.667861 | 1241355.125
1.668553 | 1316312.875
1.669246 | 1233559.5
1.66994 | 1201356.375
1.670635 | 1200716.75
1.67133 | 1227980
1.672025 | 1185237.5
1.672722 | 1282296.625
1.673419 | 1243160.375
1.674116 | 1263879.75
1.674814 | 1291898.625
1.675513 | 1259793
1.676213 | 1266900.5
1.676913 | 1254008.375
1.677614 | 1211291.625
1.678315 | 1220627.625
1.679017 | 1188730.25
1.67972 | 1204204.375
1.680423 | 1184140.375
1.681127 | 1124729.625
1.681831 | 1158389.625
1.682537 | 1165631.75
1.683242 | 1147184.25
1.683949 | 1149039.125
1.684656 | 1108964
1.685364 | 1136840
1.686072 | 1121491.25
1.686781 | 1042073.625
1.687491 | 1079330
1.688201 | 1101501.625
1.688912 | 1075743.75
1.689624 | 1105091.125
1.690336 | 1087607
1.691049 | 1082401
1.691763 | 1068990.75
1.692477 | 1102994.625
1.693192 | 1070666
1.693908 | 1040718.25
1.694624 | 1079960.875
1.695341 | 1079720.5
1.696058 | 1145414.5
1.696776 | 1103636
1.697495 | 1088447.25
1.698215 | 1119222
1.698935 | 1097569.625
1.699656 | 1106278.375
1.700377 | 1097606
1.701099 | 1146625.375
1.701822 | 1188178.75
1.702545 | 1159193.25
1.70327 | 1137897
1.703994 | 1191753.25
1.70472 | 1154854.5
1.705446 | 1223464.875
1.706173 | 1173951.25
1.7069 | 1224933.25
1.707628 | 1146578.125
1.708357 | 1130092.875
1.709087 | 1120490.625
1.709817 | 1126877
1.710548 | 1151946.125
1.711279 | 1057902
1.712011 | 1148698
1.712744 | 1112934.625
1.713478 | 1105309.625
1.714212 | 1086169.125
1.714947 | 1150764.125
1.715682 | 1153900.75
1.716418 | 1151151.375
1.717155 | 1175720.75
1.717893 | 1161666.375
1.718631 | 1156302.375
1.71937 | 1220013.625
1.72011 | 1198391.875
1.72085 | 1176633.125
1.721591 | 1211185.75
1.722333 | 1158369
1.723075 | 1213086.5
1.723818 | 1191205.125
1.724562 | 1233160.25
1.725307 | 1150077
1.726052 | 1201917.75
1.726798 | 1159489.375
1.727544 | 1133653.5
1.728291 | 1173054.125
1.729039 | 1118302.875
1.729788 | 1139665
1.730537 | 1125062
1.731287 | 1128431
1.732038 | 1087417.125
1.73279 | 1100655.625
1.733542 | 1095004
1.734295 | 1049621.5
1.735048 | 1077095.125
1.735802 | 1108144.375
1.736557 | 1060840.125
1.737313 | 1104195.875
1.738069 | 1102359.25
1.738826 | 1092248.75
1.739584 | 1076010.375
1.740343 | 1067880.625
1.741102 | 1039837.2
1.741862 | 984063.4375
1.742623 | 1064164.625
1.743384 | 1027980.3
1.744146 | 1030950.8
1.744909 | 1008493.7
1.745672 | 1008779.8
1.746436 | 1024395.1
1.747201 | 1055583.375
1.747967 | 1058693
1.748733 | 1081702.625
1.7495 | 1089118.25
1.750268 | 1092790.875
1.751037 | 1115533.375
1.751806 | 1143688.5
1.752576 | 1107836.375
1.753347 | 1090382.875
1.754118 | 1071751.75
1.75489 | 1012690.5
1.755663 | 1082442.75
1.756437 | 1100907.875
1.757211 | 1132852.5
1.757986 | 1133526
1.758762 | 1106886.625
1.759539 | 1163182.5
1.760316 | 1077846.5
1.761094 | 1067863
1.761873 | 1049859.5
1.762652 | 1003760.7
1.763433 | 1000714.75
1.764214 | 970106.75
1.764995 | 954898.625
1.765778 | 951581.75
1.766561 | 920411.4375
1.767345 | 911342.3125
1.76813 | 896177.375
1.768915 | 903760.5625
1.769701 | 898039.375
1.770488 | 935144.375
1.771276 | 949127
1.772064 | 932476
1.772854 | 974438.75
1.773644 | 959385
1.774434 | 1001500.3
1.775226 | 983195.8125
1.776018 | 990383.125
1.776811 | 1029321.875
1.777605 | 1002124.75
1.778399 | 997877
1.779194 | 1023046.9
1.77999 | 975667.75
1.780787 | 1004324.7
1.781585 | 979287.125
1.782383 | 928005.4375
1.783182 | 898087
1.783982 | 942773.375
1.784783 | 883747.375
1.785584 | 870539.4375
1.786386 | 872504.9375
1.787189 | 863760.1875
1.787993 | 864292.125
1.788797 | 867251.5
1.789602 | 862445.1875
1.790408 | 886039.3125
1.791215 | 860789.375
1.792023 | 868444.3125
1.792831 | 855182.9375
1.79364 | 887159.25
1.79445 | 820658.25
1.795261 | 839662.25
1.796072 | 830977.1875
1.796884 | 858180.375
1.797698 | 883360.6875
1.798511 | 845800.625
1.799326 | 839290.25
1.800141 | 852160.5
1.800957 | 847984.875
1.801774 | 834823.75
1.802592 | 812766.6875
1.803411 | 862856.125
1.80423 | 847583.0625
1.80505 | 831122.375
1.805871 | 855662.375
1.806693 | 850538.6875
1.807515 | 864258.75
1.808339 | 822836.25
1.809163 | 796778.3125
1.809988 | 758470.25
1.810814 | 801278.1875
1.81164 | 814012.375
1.812468 | 831914.0625
1.813296 | 809651.5625
1.814125 | 815106.9375
1.814954 | 781041.5625
1.815785 | 789940.8125
1.816616 | 785541.625
1.817448 | 790038.8125
1.818282 | 785648.375
1.819115 | 776048.1875
1.81995 | 740118.4375
1.820785 | 769952.625
1.821622 | 750301.75
1.822459 | 720285.875
1.823297 | 722193.3125
1.824135 | 716418.9375
1.824975 | 676231.8125
1.825815 | 673372.0625
1.826657 | 694139.5
1.827499 | 665485.5
1.828342 | 637268.625
1.829185 | 651328.4375
1.83003 | 635536.5
1.830875 | 624829.5
1.831721 | 613065.9375
1.832568 | 618555.125
1.833416 | 612331.25
1.834265 | 602265.0625
1.835114 | 623600.875
1.835964 | 627926.0625
1.836816 | 590161.625
1.837668 | 595490.875
1.838521 | 559709.3125
1.839374 | 579299.8125
1.840229 | 589962.875
1.841084 | 558305.75
1.84194 | 569435.4375
1.842797 | 533857.625
1.843655 | 549220.8125
1.844514 | 533323.1875
1.845374 | 531104.0625
1.846234 | 506894
1.847096 | 534485.125
1.847958 | 533504.375
1.848821 | 546617.375
1.849685 | 507643.2
1.85055 | 552266.875
1.851415 | 511087.875
1.852282 | 522096.25
1.853149 | 526664.9375
1.854017 | 546845.375
1.854886 | 509250.8125
1.855756 | 507154
1.856627 | 502237.625
1.857499 | 507295.5
1.858371 | 504977.5625
1.859244 | 506944.0625
1.860119 | 513056.3125
1.860994 | 498211
1.86187 | 496367.3
1.862747 | 485536.3
1.863625 | 479153.8125
1.864503 | 465502.9
1.865383 | 463438.9
1.866263 | 460893.8125
1.867144 | 463601.8
1.868027 | 449114.5625
1.86891 | 455481.8125
1.869794 | 456378.3
1.870678 | 439395.2
1.871564 | 456360.125
1.872451 | 429549
1.873338 | 434944
1.874227 | 450707.6875
1.875116 | 414063.5
1.876006 | 448679.9375
1.876897 | 436564.3
1.877789 | 435844.6
1.878682 | 455616.7
1.879576 | 405981.5625
1.88047 | 430992.8
1.881366 | 388849.25
1.882262 | 397158.5
1.88316 | 429899.5
1.884058 | 409249.2
1.884957 | 407730.9
1.885857 | 393504
1.886758 | 406673.3
1.88766 | 400755.8125
1.888563 | 387464.5625
1.889467 | 384623
1.890371 | 403050.9
1.891277 | 418519.875
1.892184 | 389906.25
1.893091 | 377380
1.893999 | 376079
1.894908 | 358122
1.895819 | 360382.375
1.89673 | 351276.0625
1.897642 | 335369
1.898555 | 366987.9375
1.899469 | 330950.8125
1.900383 | 353791.1
1.901299 | 340957.7
1.902216 | 321414.3
1.903133 | 325479.3
1.904052 | 318591.9
1.904972 | 333065.875
1.905892 | 314280.9375
1.906813 | 311094.9375
1.907736 | 337234.8
1.908659 | 307028.375
1.909583 | 301953.125
1.910508 | 291899.8125
1.911434 | 317520.5625
1.912361 | 305373.6
1.913289 | 294662.125
1.914218 | 273487.8
1.915148 | 286571.375
1.916079 | 276166.4
1.917011 | 274811.25
1.917943 | 293818.3
1.918877 | 310217.375
1.919812 | 275681.4375
1.920747 | 263205.5
1.921684 | 276614.375
1.922621 | 271855.5
1.92356 | 247478.6
1.9245 | 243626
1.92544 | 270161.4375
1.926381 | 244178.9375
1.927324 | 224219.5
1.928267 | 240718.9
1.929212 | 240884.1
1.930157 | 236834.9
1.931103 | 245242
1.93205 | 232981.7
1.932999 | 236542.3
1.933948 | 238997.6875
1.934898 | 242965.1
1.935849 | 216466.6
1.936801 | 240589.3
1.937755 | 233398.4375
1.938709 | 208877.2
1.939664 | 205529.3
1.94062 | 210107.1875
1.941577 | 220326.9
1.942535 | 184222.875
1.943494 | 187791.5
1.944455 | 183406.5
1.945416 | 179065.125
1.946378 | 160811.9375
1.947341 | 170812.8
1.948305 | 161935.5
1.94927 | 160927.0625
1.950236 | 155172.2
1.951204 | 152529.5
1.952172 | 153411.75
1.953141 | 161708.1
1.954111 | 153700.2
1.955082 | 139758.7
1.956055 | 144136.6
1.957028 | 122206.6
1.958002 | 153471.4
1.958977 | 148812
1.959953 | 148639.5
1.960931 | 155020.8
1.961909 | 145684.5
1.962889 | 125938.8
1.963869 | 123565.8
1.96485 | 119560.8
1.965833 | 124313.4
1.966816 | 121746.3
1.967801 | 122230.2
1.968786 | 111354.5
1.969773 | 127037.2
1.970761 | 126689.2
1.971749 | 125960.5
1.972739 | 122809.4
1.97373 | 108949.5
1.974722 | 109832.8
1.975715 | 102076.7
1.976708 | 111834.7
1.977703 | 91806.11
1.978699 | 122216.8
1.979696 | 95434.46
1.980695 | 77702.9
1.981694 | 86826.98
1.982694 | 95732.75
1.983695 | 91232.59375
1.984698 | 92929.8
1.985701 | 82272.51
1.986706 | 97308.24
1.987711 | 81505.52
1.988718 | 69900.92
1.989725 | 87481.5625
1.990734 | 81637.09375
1.991744 | 72049.38
1.992755 | 85028.02
1.993767 | 83950.27
1.99478 | 67290.42
1.995794 | 32523.54
1.996809 | 40756.76
1.997825 | 60772.04
1.998843 | 65034.07
1.999861 | 60847.46
2.000881 | 78225.05
2.001902 | 71479.90625
2.002924 | 64557.85
2.003946 | 60972.52
2.00497 | 68131.8
2.005995 | 62022.27
2.007021 | 58833.24
2.008049 | 61287.52
2.009077 | 62008.24
2.010106 | 49910.22
2.011137 | 51786.3125
2.012169 | 58894.6
2.013201 | 48969.04
2.014235 | 48918.25
2.01527 | 56587.14
2.016306 | 58650.79
2.017344 | 53386.43
2.018382 | 46009.79
2.019421 | 49616.26
2.020462 | 47062.26
2.021504 | 54299.55
2.022546 | 57317.03125
2.02359 | 47294.82
2.024635 | 46863.73
2.025681 | 42038.58
2.026729 | 45039.52
2.027777 | 43086.95
2.028827 | 34281.97
2.029878 | 35955.24
2.03093 | 32114.04
2.031983 | 40244.05
2.033037 | 40388.2
2.034092 | 41478.99
2.035149 | 37089.28
2.036206 | 42150.96
2.037265 | 43042.71
2.038325 | 40731.48
2.039386 | 41632.22
2.040448 | 39524.52
2.041511 | 32148.2
2.042576 | 40933.79
2.043642 | 34323.43
2.044708 | 41029.7
2.045777 | 42864.90625
2.046846 | 34029.34
2.047916 | 32303.38
2.048988 | 38053.71
2.05006 | 31493.375
2.051134 | 26432.53
2.052209 | 32353.26
2.053285 | 26745.47
2.054363 | 28571.16
2.055441 | 41697.49
2.056521 | 33324.86
2.057602 | 27000.38
2.058684 | 19948.69
2.059767 | 23434.95
2.060852 | 28570.3
2.061937 | 34427.07
2.063025 | 26852.38
2.064113 | 30129.9
2.065202 | 21469.25
2.066292 | 24011.98
2.067384 | 21422.39
2.068477 | 22496.44
2.069571 | 23020.04
2.070666 | 18067.48
2.071763 | 25704.54
2.072861 | 16023.39
2.07396 | 24190.92
2.07506 | 25799.92
2.076161 | 17786.32
2.077264 | 23206.01
2.078368 | 14669.21
2.079472 | 25688.64
2.080579 | 19151.26
2.081686 | 15160.12
2.082795 | 13160.73
2.083905 | 20890.49
2.085016 | 15830.96
2.086128 | 19765.38
2.087242 | 22795.61
2.088357 | 18647.32
2.089473 | 20237.25
2.09059 | 24327.78
2.091709 | 17869.01
2.092829 | 27488.99
2.09395 | 16402.8
2.095072 | 13534.33
2.096196 | 18145.21875
2.097321 | 15458.77
2.098447 | 12602.45
2.099575 | 22518.56
2.100703 | 13814.24
2.101833 | 18043.82
2.102964 | 17846.23
2.104097 | 16944.91
2.105231 | 16398.125
2.106365 | 20606.06
2.107502 | 13721.54
2.108639 | 16341.45
2.109778 | 15269.56
2.110918 | 16480.9
2.11206 | 14535.59
2.113202 | 19241.93
2.114346 | 19219.89
2.115492 | 16581.73
2.116638 | 16562.77
2.117786 | 19328.2
2.118935 | 9567.101
2.120086 | 13899.93
2.121237 | 18051.21
2.12239 | 14736.63
2.123545 | 15584.16
2.1247 | 20928.29
2.125857 | 9329.304
2.127015 | 16566.69
2.128175 | 12755.71
2.129336 | 16875.37
2.130498 | 12212.25
2.131661 | 17009.15
2.132826 | 11497.12
2.133992 | 15424.96
2.13516 | 14381.93
2.136329 | 18641.34
2.137499 | 13152.57
2.13867 | 21327.69
2.139843 | 16190.93
2.141017 | 19066.95
2.142193 | 11564.63
2.14337 | 15287.53125
2.144548 | 13401.40625
2.145727 | 16607.75
2.146908 | 9479.62
2.14809 | 22317.77
2.149274 | 11653.18
2.150459 | 11471.61
2.151645 | 11120.79
2.152833 | 11107.41
2.154022 | 9245.961
2.155212 | 13099.33
2.156404 | 13754.56
2.157597 | 10888.86
2.158791 | 12216.83
2.159987 | 10029.22
2.161184 | 9515.431
2.162383 | 14342.36
2.163583 | 10828.31
2.164784 | 8652.333
2.165987 | 6647.733
2.167191 | 7303.814
2.168396 | 10446.38
2.169603 | 8446.585
2.170812 | 9098.273
2.172021 | 2478.659
2.173232 | 3135.918
2.174445 | 9231.848
2.175659 | 7739.019
2.176874 | 6250.34
2.178091 | 3778.657
2.179309 | 10172.98
2.180528 | 10654.8
2.181749 | 9822.726
2.182972 | 4415.052
2.184195 | 11760.87
2.18542 | 7014.982
2.186647 | 8310.402
2.187875 | 10743.16
2.189105 | 4227.237
2.190336 | 9905.258
2.191568 | 8920.601
2.192802 | 7938.991
2.194037 | 8090.864
2.195274 | 9212.917
2.196511 | 6619.833
2.197751 | 11449.28
2.198992 | 8052.806
2.200235 | 9974.941
2.201478 | 10606.3
2.202724 | 7383.076
2.203971 | 8496.827
2.205219 | 9928.289
2.206468 | 3518.572
2.20772 | 8306.339
2.208972 | 4627.527
2.210227 | 6375.533
2.211482 | 9552.41
2.212739 | 6041.838
2.213998 | 6193.189
2.215258 | 10152.62
2.216519 | 3802.91
2.217782 | 6963.461
2.219047 | 3477.466
2.220313 | 7577.933
2.22158 | 5204.443
2.222849 | 5670.649
2.22412 | 5349.065
2.225392 | 6285.956
2.226665 | 8318.767
2.22794 | 2822.076
2.229217 | 4853.894
2.230495 | 4691.615
2.231774 | 5624.181
2.233055 | 6397.571
2.234338 | 4519.211
2.235622 | 3735.871
2.236907 | 9639.393
2.238195 | 7609.058
2.239483 | 3257.119
2.240774 | 4337.604
2.242065 | 4797.037
2.243359 | 4018.875
2.244653 | 2778.712
2.24595 | -1079.213
2.247248 | 770.0209
2.248547 | 1230.457
2.249848 | 921.75
2.251151 | 5217.932
2.252455 | 5211.258
2.253761 | 4439.217
2.255068 | 3975.653
2.256377 | 5345.495
2.257687 | 3355.438
2.258999 | 3961.212
2.260312 | 5783.152
2.261628 | 6839.159
2.262944 | 3036.051
2.264262 | 8642.574
2.265582 | 2726.037
2.266904 | 6806.479
2.268227 | 3172.648
2.269551 | 3168.938
2.270878 | 904.1976
2.272206 | 6623.566
2.273535 | 1202.888
2.274866 | 5706.03
2.276199 | 749.9202
2.277533 | 3146.299
2.278869 | 4339.055
2.280206 | 3885.354
2.281545 | 3731.919
2.282886 | 5814.542
2.284228 | 1637.973
2.285572 | 4312.9
2.286918 | 4753.168
2.288265 | 1483.659
2.289614 | 740.9122
2.290964 | 3107.997
2.292316 | 3695.422
2.29367 | 6348.858
2.295026 | 1327.302
2.296383 | 2945.438
2.297742 | 2942.081
2.299102 | 2644.863
2.300464 | 4255.561
2.301828 | 732.8215
2.303193 | 2634.939
2.30456 | 7310.971
2.305929 | 3651.031
2.307299 | 3208.434
2.308671 | 3350.495
2.310045 | 1018.56
2.311421 | 4795.155
2.312798 | 4063.69
2.314176 | 289.9328
2.315557 | 3619.836
2.316939 | 433.8605
2.318323 | 2166.479
2.319709 | 4038.884
2.321096 | 1728.863
2.322485 | 4604.772
2.323876 | 1149.719
2.325268 | 3445.3
2.326662 | 3154.416
2.328058 | 3293.304
2.329456 | 2288.071
2.330855 | 7998.682
2.332256 | 4137.23
2.333659 | 3704.532
2.335063 | 5123.257
2.33647 | 2132.155
2.337878 | 141.9599
2.339288 | 1701.251
2.340699 | 849.6313
2.342112 | 3535.916
2.343527 | 423.8141
2.344944 | 1551.756
2.346363 | 1831.578125
2.347783 | 3659.161
2.349205 | 1546.166
2.350629 | 2105.574
2.352054 | 3084.301
2.353482 | 3080.697
2.354911 | 559.4651
2.356342 | 3631.743
2.357774 | 557.9765625
2.359209 | -139.3542
2.360645 | 139.1808
2.362083 | 4029.97
2.363523 | 1388.038
2.364965 | 4436.579
2.366409 | 553.8779
2.367854 | 829.8105
2.369301 | 1242.953
2.37075 | 1103.587
2.372201 | 6199.497
2.373653 | 6054.265
2.375108 | 2336.273
2.376564 | 274.4697
2.378022 | 5483.198
2.379482 | 3012.063
2.380944 | 2734.673
2.382408 | 1365.667
2.383873 | 2591.384
2.38534 | 2179.398
2.386809 | 1088.374
2.38828 | 3804.67
2.389753 | 5020.677
2.391228 | 1761.89
2.392705 | -1624.383
2.394183 | 1892.515
2.395664 | 1485.196
2.397146 | 2022.651
2.39863 | -942.7631
2.400116 | 3093.694
2.401604 | 3089.483
2.403094 | 3622.136
2.404585 | 0
2.406079 | 5888.143
2.407574 | 267.3193
2.409072 | 800.8936
2.410571 | 1999.668
2.412072 | 2795.989
2.413575 | 265.9421
2.41508 | 3851.328
2.416587 | 1061.014
2.418096 | 2649.174
2.419607 | 793.7574
2.42112 | 924.8701
2.422635 | 2903.085
2.424151 | 4480.593
2.42567 | -921.2426
2.42719 | 4994.788
2.428713 | 1575.321
2.430237 | 0
2.431764 | 2357.09
2.433292 | 1438.429
2.434823 | 1306.026
2.436355 | 3521.881
2.437889 | 651.34
2.439425 | 5333.956
2.440964 | -259.8662
2.442504 | 648.8211
2.444046 | 1295.938
2.44559 | 1941.508
2.447137 | 3360.88
2.448685 | 4518.333
2.450235 | 2320.682
2.451787 | 2961.447
2.453342 | 514.394
2.454898 | 3082.386
2.456456 | 128.2642
2.458017 | 3458.424
2.459579 | -255.8438
2.461143 | 5110.72
2.46271 | -127.6106
2.464278 | 2293.54
2.465849 | 2163.484375
2.467421 | -508.4312
2.468996 | 888.5526
2.470573 | 380.2959
2.472151 | -126.5996
2.473732 | 2528.593
2.475315 | 3409.486
2.4769 | 2900.455
2.478487 | -1385.306
2.480076 | -628.8784
2.481667 | -1507.383
2.48326 | 376.3715
2.484856 | -2129.72
2.486453 | 1125.98
2.488053 | 1249.513
2.489655 | 499.1286