## Sheet1
1.254828 | 167414.2
1.255191 | 173301.3
1.255555 | 179785.3
1.255919 | 178019.2
1.256283 | 189402.5
1.256647 | 179922.4
1.257012 | 196798.5
1.257377 | 130404.2
1.257742 | 214060.8
1.258108 | 192005.3
1.258473 | 231277.9
1.258839 | 217467.3
1.259205 | 168672.8125
1.259572 | 173472.8
1.259939 | 182657.375
1.260306 | 185263.1875
1.260673 | 221046.6
1.26104 | 224675.4375
1.261408 | 186473.9375
1.261776 | 224964.1
1.262144 | 199263.4
1.262513 | 224600.375
1.262882 | 220660.1
1.263251 | 233521.1
1.26362 | 173809.5
1.263989 | 196392.5
1.264359 | 192990.7
1.264729 | 250132.1
1.265099 | 228412.0625
1.26547 | 219056.1
1.265841 | 243140.3
1.266212 | 203654.1
1.266583 | 220752.8
1.266955 | 240520
1.267327 | 251080.25
1.267699 | 224555.8
1.268071 | 232465.125
1.268444 | 237183.1
1.268817 | 205358.7
1.26919 | 256627.3
1.269563 | 237188.7
1.269937 | 253584.2
1.270311 | 255026.5
1.270685 | 227614.5
1.27106 | 246119.25
1.271434 | 243828.5
1.271809 | 283130.5625
1.272185 | 248275.125
1.27256 | 267285.375
1.272936 | 286226.1875
1.273312 | 253080.5
1.273688 | 248138.0625
1.274065 | 265420.3
1.274442 | 267904.9375
1.274819 | 255541.7
1.275196 | 299356.625
1.275574 | 263120.1
1.275952 | 260796.7
1.27633 | 278650.875
1.276708 | 250958.2
1.277087 | 253928.3125
1.277466 | 280147.875
1.277845 | 273074.5625
1.278225 | 274967.2
1.278604 | 270099.25
1.278984 | 307766.4375
1.279365 | 265470.6
1.279745 | 324669.5
1.280126 | 292964.6875
1.280507 | 306375.7
1.280889 | 288313.3
1.28127 | 306993
1.281652 | 272727.9375
1.282034 | 320163.875
1.282417 | 282800.3
1.2828 | 282101.7
1.283183 | 309596.6875
1.283566 | 330223.2
1.283949 | 304424.2
1.284333 | 309917.5
1.284717 | 313840.9
1.285102 | 287639.2
1.285486 | 310381.1
1.285871 | 317364.7
1.286256 | 344627.1
1.286642 | 319566.0625
1.287027 | 329168.3125
1.287413 | 339791.75
1.2878 | 326590.3
1.288186 | 332544.7
1.288573 | 345261.3
1.28896 | 338333.625
1.289347 | 337557.25
1.289735 | 335234.875
1.290123 | 327812.9
1.290511 | 336831.875
1.2909 | 331478
1.291288 | 341510.4375
1.291677 | 362834
1.292067 | 376479.4
1.292456 | 364900.625
1.292846 | 372827
1.293236 | 336159.3
1.293627 | 398945.375
1.294017 | 401199.8125
1.294408 | 387599.2
1.294799 | 408826.5
1.295191 | 365621.3
1.295583 | 300540.7
1.295975 | 397757.7
1.296367 | 368976.4
1.29676 | 379390.6875
1.297153 | 383115.8125
1.297546 | 390002.25
1.297939 | 397388.5
1.298333 | 381796.5
1.298727 | 398309.8
1.299121 | 426973.4
1.299516 | 399228.3
1.299911 | 395383.4375
1.300306 | 349103.7
1.300702 | 384230.3
1.301097 | 408190
1.301493 | 384214.9375
1.30189 | 397547.625
1.302286 | 398257.2
1.302683 | 387883.375
1.30308 | 440512.0625
1.303478 | 410562.6
1.303875 | 414717.6875
1.304273 | 411393.375
1.304672 | 396027.6
1.30507 | 413787.8
1.305469 | 424568.3125
1.305868 | 380230.1
1.306268 | 461473.5
1.306667 | 402613.1875
1.307067 | 454356.875
1.307468 | 431977.7
1.307868 | 446194.5625
1.308269 | 416936.8
1.30867 | 428089.3
1.309072 | 429827.5
1.309473 | 423473.6
1.309875 | 474944.2
1.310278 | 477147.9
1.31068 | 454377.75
1.311083 | 457515.3125
1.311486 | 437343.1
1.31189 | 461794.6
1.312294 | 450561.2
1.312698 | 450723.8125
1.313102 | 475181.4
1.313507 | 457538
1.313912 | 474975.9
1.314317 | 505709.3
1.314722 | 483152.3
1.315128 | 462598.875
1.315534 | 502135
1.315941 | 440275.875
1.316347 | 456242
1.316754 | 471137.6
1.317162 | 450599.3125
1.317569 | 447327
1.317977 | 457850.0625
1.318385 | 475640.2
1.318794 | 473755.7
1.319203 | 482702.5625
1.319612 | 543029.5
1.320021 | 463577.7
1.320431 | 510515.5
1.320841 | 492515.3
1.321251 | 509212.625
1.321661 | 515735
1.322072 | 477402.5
1.322483 | 512556.0625
1.322895 | 488859.6875
1.323306 | 529704.625
1.323719 | 563768.8125
1.324131 | 533379.6875
1.324543 | 566912.4375
1.324956 | 525755.5
1.32537 | 493931.3
1.325783 | 532809.5625
1.326197 | 534281.625
1.326611 | 545482.8125
1.327026 | 554335.5625
1.32744 | 566872.75
1.327855 | 537082.875
1.328271 | 505410.3125
1.328686 | 565172.875
1.329102 | 478250.4
1.329519 | 535064.9375
1.329935 | 528922.6875
1.330352 | 584577
1.330769 | 537676
1.331187 | 550779.3125
1.331605 | 551265.0625
1.332023 | 584740.25
1.332441 | 541878.75
1.33286 | 564413.5
1.333279 | 562103.5625
1.333698 | 569810.25
1.334118 | 601330.5
1.334538 | 551305.8125
1.334958 | 577950.5625
1.335378 | 555754.1875
1.335799 | 603818.25
1.33622 | 594371.0625
1.336642 | 591495.25
1.337064 | 598661.5
1.337486 | 599660
1.337908 | 633700.75
1.338331 | 597784.375
1.338754 | 681581.75
1.339177 | 631507.25
1.339601 | 648344.625
1.340025 | 603093.25
1.340449 | 615950
1.340874 | 534045.25
1.341299 | 564102.125
1.341724 | 595206.875
1.342149 | 564331
1.342575 | 587331.6875
1.343001 | 608417.4375
1.343428 | 595335.6875
1.343855 | 602499.3125
1.344282 | 631574.25
1.344709 | 615141.1875
1.345137 | 592659.4375
1.345565 | 580103.0625
1.345993 | 664180.8125
1.346422 | 695339.25
1.346851 | 655709.5
1.34728 | 689717.0625
1.34771 | 672484.8125
1.34814 | 636673.8125
1.34857 | 675548.9375
1.349 | 736832.5
1.349431 | 734568.75
1.349862 | 702431.4375
1.350294 | 661545.375
1.350726 | 684236.375
1.351158 | 632412.875
1.351591 | 686897.5
1.352023 | 655013.5625
1.352456 | 763041.375
1.35289 | 659096.625
1.353324 | 672839.875
1.353758 | 664179.6875
1.354192 | 667406.375
1.354627 | 606527.25
1.355062 | 680095.3125
1.355497 | 675863.75
1.355933 | 704308.125
1.356369 | 674115.25
1.356805 | 708386.625
1.357242 | 691230.4375
1.357679 | 700365.875
1.358117 | 689468.375
1.358554 | 710376.3125
1.358992 | 716643.4375
1.35943 | 681852.3125
1.359869 | 691416.375
1.360308 | 765540.1875
1.360747 | 710864.25
1.361187 | 718568.75
1.361627 | 753429.6875
1.362067 | 645749.125
1.362508 | 711925.625
1.362949 | 675078.3125
1.36339 | 719929.6875
1.363832 | 612591.375
1.364274 | 628382.125
1.364716 | 678502
1.365158 | 682562.5625
1.365601 | 651406.5
1.366045 | 679298
1.366488 | 669285.875
1.366932 | 628751.5625
1.367376 | 654347.375
1.367821 | 657868.3125
1.368266 | 672706.375
1.368711 | 697310.75
1.369157 | 724567.5625
1.369603 | 749639.375
1.370049 | 767956.9375
1.370495 | 706456.25
1.370942 | 752861.0625
1.371389 | 706220.875
1.371837 | 697264
1.372285 | 737420.8125
1.372733 | 726574.0625
1.373182 | 739810.8125
1.373631 | 731651.375
1.37408 | 698142.1875
1.37453 | 689231
1.37498 | 659803.125
1.37543 | 660167.25
1.375881 | 636660.1875
1.376332 | 646795
1.376783 | 672949.3125
1.377234 | 664891.25
1.377686 | 673123.0625
1.378139 | 647929.375
1.378592 | 636902.5625
1.379045 | 691566.4375
1.379498 | 679996.5
1.379952 | 657515.25
1.380406 | 689933
1.38086 | 723265.8125
1.381315 | 729826.5
1.38177 | 689366.25
1.382225 | 727898.0625
1.382681 | 712757.5625
1.383137 | 735523.6875
1.383594 | 802836.125
1.38405 | 800123.9375
1.384507 | 793271.6875
1.384965 | 762938.4375
1.385423 | 735900.25
1.385881 | 745266.1875
1.38634 | 728022.625
1.386798 | 785492.625
1.387258 | 709662.9375
1.387717 | 690404.3125
1.388177 | 729425.3125
1.388637 | 753182.9375
1.389098 | 673172
1.389559 | 660940.3125
1.39002 | 676895.5625
1.390482 | 656019.6875
1.390944 | 644345.4375
1.391406 | 716058.5
1.391869 | 686036.3125
1.392332 | 710635.5625
1.392796 | 701459.375
1.393259 | 715483.0625
1.393724 | 696932.875
1.394188 | 743406.0625
1.394653 | 728116.5625
1.395118 | 779556.0625
1.395584 | 760922.125
1.39605 | 787799.75
1.396516 | 759852.4375
1.396983 | 778881
1.39745 | 780853.3125
1.397917 | 813622.25
1.398385 | 829243.3125
1.398853 | 729945.5625
1.399321 | 737924.3125
1.39979 | 712290.625
1.400259 | 760237.5625
1.400729 | 719206
1.401198 | 689299.75
1.401669 | 698129.4375
1.402139 | 771195.3125
1.40261 | 736550.375
1.403081 | 773647.875
1.403553 | 752812.9375
1.404025 | 762831.8125
1.404497 | 695294.875
1.40497 | 706609.4375
1.405443 | 756453.8125
1.405917 | 730123.5
1.406391 | 792767.1875
1.406865 | 750853.6875
1.407339 | 787360.0625
1.407814 | 801921.875
1.40829 | 803842.5625
1.408765 | 868388.5625
1.409241 | 863008.25
1.409718 | 795218.1875
1.410195 | 845779.6875
1.410672 | 834670.6875
1.411149 | 785156.125
1.411627 | 770664.125
1.412105 | 820154.4375
1.412584 | 788631.5
1.413063 | 823104.125
1.413542 | 798617.1875
1.414022 | 799788.25
1.414502 | 777536.625
1.414982 | 752727.75
1.415463 | 762468.4375
1.415945 | 761902
1.416426 | 734444.3125
1.416908 | 767408.8125
1.41739 | 744456.625
1.417873 | 796922.9375
1.418356 | 783916.25
1.41884 | 812914.5625
1.419323 | 811487.5
1.419807 | 793645.3125
1.420292 | 811627.75
1.420777 | 857515.875
1.421262 | 848952.6875
1.421748 | 866544.9375
1.422234 | 776959.0625
1.422721 | 878209.6875
1.423207 | 838963.5
1.423695 | 807981.8125
1.424182 | 819590.75
1.42467 | 810386.6875
1.425158 | 754933.75
1.425647 | 784150.25
1.426136 | 862466.1875
1.426626 | 815681.0625
1.427116 | 810905.5625
1.427606 | 750275.3125
1.428097 | 809625.4375
1.428588 | 735746.375
1.429079 | 819432.8125
1.429571 | 827274.875
1.430063 | 788799.25
1.430556 | 825262.0625
1.431048 | 822941.375
1.431542 | 906537
1.432035 | 884418
1.43253 | 850898
1.433024 | 877776.5
1.433519 | 862089.5
1.434014 | 844512.375
1.43451 | 806387.4375
1.435006 | 817702.875
1.435502 | 875105.375
1.435999 | 843086.3125
1.436496 | 839966.5
1.436994 | 824397.6875
1.437492 | 856222.0625
1.43799 | 824319.875
1.438489 | 807390.9375
1.438988 | 817931.8125
1.439488 | 786738.375
1.439988 | 750585.9375
1.440488 | 859140.5
1.440989 | 848443.1875
1.44149 | 800662.75
1.441991 | 857099.0625
1.442493 | 855691.8125
1.442995 | 860849.6875
1.443498 | 897117.8125
1.444001 | 828529
1.444505 | 857621.25
1.445009 | 880818.6875
1.445513 | 859577.125
1.446018 | 918686.25
1.446523 | 861719.9375
1.447028 | 832137.25
1.447534 | 867119.25
1.44804 | 911028.3125
1.448547 | 819035.875
1.449054 | 829497.375
1.449562 | 811184.375
1.450069 | 838467.125
1.450578 | 907004.125
1.451086 | 866174.375
1.451596 | 826982.25
1.452105 | 894287.8125
1.452615 | 917081.25
1.453125 | 888908.375
1.453636 | 903554.1875
1.454147 | 895775.8125
1.454659 | 921232.3125
1.45517 | 876351.75
1.455683 | 897100.125
1.456195 | 892861.375
1.456709 | 827951.3125
1.457222 | 932392
1.457736 | 837888.3125
1.45825 | 872189.75
1.458765 | 900221.9375
1.45928 | 916567.1875
1.459796 | 872399.75
1.460312 | 810963.375
1.460828 | 838473.6875
1.461345 | 794954.5625
1.461862 | 860023.1875
1.46238 | 901814
1.462898 | 898490
1.463417 | 915296.125
1.463936 | 894913.25
1.464455 | 889779.625
1.464975 | 890989.0625
1.465495 | 894400.5
1.466015 | 916726.875
1.466536 | 940552.5625
1.467058 | 933665.1875
1.467579 | 875932.75
1.468102 | 921560
1.468624 | 914495
1.469147 | 907651.1875
1.469671 | 851369.6875
1.470195 | 896107.9375
1.470719 | 890616.4375
1.471244 | 879341.75
1.471769 | 913390.25
1.472294 | 855883.375
1.47282 | 869268.0625
1.473347 | 855569.6875
1.473874 | 927092.0625
1.474401 | 952143.5
1.474928 | 926279.625
1.475457 | 896778.5
1.475985 | 916496.3125
1.476514 | 943364.125
1.477043 | 992736.875
1.477573 | 935086.4375
1.478104 | 920503.125
1.478634 | 956868.25
1.479165 | 953105.4375
1.479697 | 911837.875
1.480229 | 895987.5
1.480761 | 958644.4375
1.481294 | 945137.125
1.481827 | 921256.4375
1.482361 | 924554.4375
1.482895 | 875446.875
1.483429 | 927225.875
1.483964 | 924634.25
1.4845 | 941256.5625
1.485036 | 878593.375
1.485572 | 946340.125
1.486108 | 987486.6875
1.486646 | 1029409.5
1.487183 | 936861.125
1.487721 | 949141.875
1.48826 | 934563.5
1.488799 | 1004963.6
1.489338 | 924220.5
1.489877 | 1011929.7
1.490418 | 1006225.875
1.490958 | 907186.4375
1.491499 | 999501.5625
1.492041 | 960227.5
1.492583 | 1003017.8
1.493125 | 921521.25
1.493668 | 956435.75
1.494211 | 921376.1875
1.494755 | 899442.6875
1.495299 | 976282.625
1.495844 | 923297.5625
1.496389 | 997316.3125
1.496934 | 946604.375
1.49748 | 989932.625
1.498026 | 994923.625
1.498573 | 987110.125
1.49912 | 999143.9375
1.499668 | 966519.4375
1.500216 | 1014292.125
1.500765 | 1047665
1.501314 | 1002081.375
1.501863 | 1023515.625
1.502413 | 992091.5
1.502964 | 965080.4375
1.503515 | 975238.125
1.504066 | 964603.8125
1.504618 | 957973.375
1.50517 | 998885.125
1.505722 | 962573.8125
1.506276 | 1020404.6
1.506829 | 958956.0625
1.507383 | 958130.9375
1.507938 | 1032665.9
1.508492 | 1029257.2
1.509048 | 1006525
1.509604 | 1021487.7
1.51016 | 1043612.2
1.510717 | 1003688.3
1.511274 | 1092887.125
1.511832 | 985840.6875
1.51239 | 1021642.375
1.512948 | 1076963
1.513507 | 1039568.75
1.514067 | 1038793.8
1.514627 | 1031016
1.515187 | 993756.25
1.515748 | 999182.6875
1.516309 | 974827.375
1.516871 | 1068191
1.517433 | 1030775.625
1.517996 | 1024682.125
1.518559 | 1008194.9
1.519123 | 984892.3125
1.519687 | 1012763.375
1.520252 | 986520.125
1.520817 | 1010100.2
1.521382 | 1045306.125
1.521948 | 1034291.75
1.522515 | 978009.1875
1.523082 | 1017634.4
1.523649 | 1001982.375
1.524217 | 1040324.7
1.524785 | 982921.8125
1.525354 | 1035526.5
1.525923 | 1039467.5
1.526493 | 1019650.6
1.527063 | 1037729.8
1.527634 | 1052516.375
1.528205 | 983498
1.528777 | 1063221.5
1.529349 | 1011315.625
1.529921 | 1048183.25
1.530494 | 974397.1875
1.531068 | 1050863.375
1.531642 | 1090388.5
1.532217 | 1045292.1
1.532792 | 1040361.3
1.533367 | 1029771.5
1.533943 | 1043283.25
1.534519 | 1057550.75
1.535096 | 1027565.5
1.535674 | 1058465.625
1.536251 | 1078350
1.53683 | 1074585.125
1.537409 | 1028910.4
1.537988 | 1030824.75
1.538568 | 1077907.25
1.539148 | 1118710.75
1.539729 | 1054685.875
1.54031 | 1031809.125
1.540892 | 1119626.5
1.541474 | 1073728.125
1.542057 | 1050441.375
1.54264 | 1052775.5
1.543224 | 1079660.875
1.543808 | 1085514.125
1.544392 | 1093519.5
1.544978 | 1079194.125
1.545563 | 1043498.5
1.546149 | 1098697
1.546736 | 1068725.375
1.547323 | 1072856.625
1.547911 | 1119615.125
1.548499 | 1087434.125
1.549087 | 1124255.125
1.549677 | 1138278.125
1.550266 | 1140294.625
1.550856 | 1108092.375
1.551447 | 1093768.875
1.552038 | 1063120.75
1.552629 | 1041437.7
1.553222 | 1050390.875
1.553814 | 1097562.25
1.554407 | 1077584.375
1.555001 | 1081999
1.555595 | 1068115.125
1.556189 | 1151657.75
1.556785 | 1076039.625
1.55738 | 1183602.75
1.557976 | 1129213.125
1.558573 | 1140596
1.55917 | 1122275.625
1.559767 | 1152492.75
1.560366 | 1175859
1.560964 | 1111023.125
1.561563 | 1114810.625
1.562163 | 1094920
1.562763 | 1053635.125
1.563364 | 1087640.125
1.563965 | 1059508.625
1.564567 | 1158355.625
1.565169 | 1067022.25
1.565771 | 1077350.625
1.566375 | 1124226
1.566978 | 1091438
1.567583 | 1088153.5
1.568187 | 1081014.75
1.568793 | 1065524.125
1.569398 | 1078217.125
1.570005 | 1075944.5
1.570611 | 1026235.2
1.571219 | 1119797.75
1.571827 | 1078688
1.572435 | 1073018.75
1.573044 | 1117277.125
1.573653 | 1094972
1.574263 | 1095206.75
1.574874 | 1120773.75
1.575485 | 1091975.25
1.576096 | 1099518.125
1.576708 | 1106721.25
1.577321 | 1044945.5
1.577934 | 1107612.625
1.578547 | 1088287.125
1.579161 | 1108279.5
1.579776 | 1115119.625
1.580391 | 1048616.625
1.581007 | 1080170.25
1.581623 | 1061594.5
1.58224 | 1034089.8
1.582857 | 1081774.125
1.583475 | 1102410.375
1.584093 | 1045625.7
1.584712 | 1025983.25
1.585331 | 1044037.6
1.585951 | 994635.375
1.586572 | 1085613
1.587193 | 1056563.875
1.587814 | 1019305.9
1.588436 | 996574.0625
1.589059 | 1003100.875
1.589682 | 1072599.5
1.590305 | 1083435
1.59093 | 1057843.75
1.591554 | 1047755.9
1.59218 | 999759.0625
1.592806 | 988680.1875
1.593432 | 1045504.3
1.594059 | 1014317.7
1.594686 | 998890.375
1.595314 | 1008224.75
1.595943 | 1004183.75
1.596572 | 1090090
1.597201 | 1063657.75
1.597832 | 1069097.375
1.598462 | 1007330.25
1.599094 | 1101380.75
1.599725 | 1002772.5
1.600358 | 1041442.6
1.600991 | 1087210.375
1.601624 | 1107435.125
1.602258 | 1065190
1.602892 | 1077837.75
1.603528 | 1045762.5
1.604163 | 1063338
1.604799 | 1022533.4
1.605436 | 1060605.125
1.606073 | 1042047.6
1.606711 | 1029165.5
1.60735 | 1058674.25
1.607989 | 1050062.25
1.608628 | 1057524.125
1.609268 | 1038113.625
1.609909 | 1030163.5
1.61055 | 1042301.25
1.611192 | 1033857.75
1.611834 | 1053322.75
1.612477 | 1062608.875
1.61312 | 1059973.375
1.613764 | 1060430.625
1.614409 | 1051483.875
1.615054 | 1053824.25
1.6157 | 1115178.75
1.616346 | 1055168.875
1.616993 | 1073457.375
1.61764 | 1067318.125
1.618288 | 1060474.375
1.618937 | 1110055.25
1.619586 | 1085321.875
1.620235 | 1041864.375
1.620885724 | 1046635.1
1.621536 | 1003683.7
1.622188 | 1047080
1.62284 | 1108771.125
1.623492 | 1012362.7
1.624145 | 1026651.75
1.624799 | 992687.625
1.625453 | 994318.5625
1.626108 | 1018447.7
1.626763 | 1084113.125
1.627419 | 1021261.625
1.628076 | 965005.8125
1.628733 | 1010983.5
1.629391 | 1066204.25
1.630049 | 1064424.75
1.630708 | 1043133.5
1.631367 | 1026217.5
1.632027 | 1072639.25
1.632688 | 1053720.625
1.633349 | 1023351.25
1.634011 | 1029469.75
1.634673 | 965640.75
1.635336 | 1003677.375
1.636 | 1050797.75
1.636664 | 1105637.625
1.637328 | 1053313.25
1.637994 | 995696.5
1.63866 | 1056643.375
1.639326 | 1036689.8
1.639993 | 1001387.75
1.640661 | 1039331.1
1.641329 | 1027933.6
1.641998 | 1070059.375
1.642667 | 1005707.25
1.643337 | 1035335.9
1.644008 | 1024280.625
1.644679 | 1002731.7
1.645351 | 1030200.875
1.646023 | 998070.4375
1.646696 | 1019762.375
1.64737 | 1023609
1.648044 | 1017573.7
1.648719 | 1009861.875
1.649394 | 1019420.1
1.65007 | 993975.375
1.650747 | 1056830.25
1.651424 | 1007577.625
1.652102 | 1003152.5
1.65278 | 995318.4375
1.65346 | 1011431.125
1.654139 | 953865.875
1.654819 | 982503.8125
1.6555 | 983026.1875
1.656182 | 932882.4375
1.656864 | 988050.25
1.657547 | 951963.1875
1.65823 | 964591.1875
1.658914 | 964251.5
1.659598 | 945306.375
1.660283 | 958281.1875
1.660969 | 963778.9375
1.661656 | 974799.8125
1.662343 | 967054.4375
1.66303 | 925138.25
1.663718 | 977993.25
1.664407 | 958573.625
1.665097 | 1027247.4
1.665787 | 984356
1.666477 | 999222.75
1.667169 | 970513.4375
1.667861 | 951021.875
1.668553 | 968471.4375
1.669246 | 945142.5
1.66994 | 943511.3125
1.670635 | 963221.8125
1.67133 | 986353.5625
1.672025 | 958246.5625
1.672722 | 976577.8125
1.673419 | 910427.125
1.674116 | 952925.25
1.674814 | 1005573.6
1.675513 | 999481.5
1.676213 | 943959.5
1.676913 | 957066.5625
1.677614 | 1008744.1
1.678315 | 954096.4375
1.679017 | 946655.3125
1.67972 | 960973.875
1.680423 | 892795.1875
1.681127 | 938694.75
1.681831 | 917235.75
1.682537 | 903421.3125
1.683242 | 936159
1.683949 | 915609.625
1.684656 | 919566.6875
1.685364 | 913708.625
1.686072 | 936645.5625
1.686781 | 934934
1.687491 | 966665.125
1.688201 | 901689.125
1.688912 | 836752.0625
1.689624 | 916882.9375
1.690336 | 919203.375
1.691049 | 909945.9375
1.691763 | 886903.75
1.692477 | 930870.3125
1.693192 | 884718.5
1.693908 | 896833.6875
1.694624 | 898525.1875
1.695341 | 878946
1.696058 | 877937.5625
1.696776 | 907403.125
1.697495 | 877098.25
1.698215 | 878872.6875
1.698935 | 849131.4375
1.699656 | 920465.8125
1.700377 | 838514.4375
1.701099 | 887790.3125
1.701822 | 901920.5625
1.702545 | 874576.125
1.70327 | 863222.625
1.703994 | 805626.3125
1.70472 | 880676.4375
1.705446 | 872448.25
1.706173 | 889265.3125
1.7069 | 837417.9375
1.707628 | 872014.375
1.708357 | 836597.875
1.709087 | 884828.5625
1.709817 | 847621.75
1.710548 | 825046.1875
1.711279 | 861133.875
1.712011 | 859270.875
1.712744 | 801967.5625
1.713478 | 840972.8125
1.714212 | 805709.3125
1.714947 | 824306.1875
1.715682 | 845451.0625
1.716418 | 826711.25
1.717155 | 862394.1875
1.717893 | 816093.6875
1.718631 | 797496.5625
1.71937 | 815596.6875
1.72011 | 771360
1.72085 | 787752.75
1.721591 | 786326.625
1.722333 | 816086.875
1.723075 | 797055.75
1.723818 | 828032.875
1.724562 | 753388.875
1.725307 | 814425.3125
1.726052 | 763271.4375
1.726798 | 781569.8125
1.727544 | 788256
1.728291 | 787832.25
1.729039 | 793556.6875
1.729788 | 769834.6875
1.730537 | 802243.625
1.731287 | 791287.5625
1.732038 | 714649.1875
1.73279 | 748137.25
1.733542 | 741519.75
1.734295 | 761526.5
1.735048 | 730886
1.735802 | 714555.6875
1.736557 | 768222
1.737313 | 768228.25
1.738069 | 750851.8125
1.738826 | 735736.25
1.739584 | 682959.3125
1.740343 | 709460.6875
1.741102 | 726490.4375
1.741862 | 726276.1875
1.742623 | 697528.5
1.743384 | 720767.8125
1.744146 | 663691
1.744909 | 671717.625
1.745672 | 669727.1875
1.746436 | 668629.6875
1.747201 | 660948.3125
1.747967 | 703619.625
1.748733 | 699572.375
1.7495 | 716436
1.750268 | 700927.5625
1.751037 | 665574.6875
1.751806 | 690215.125
1.752576 | 667765.4375
1.753347 | 687065.6875
1.754118 | 661034.5
1.75489 | 580381.375
1.755663 | 607823.3125
1.756437 | 658994.1875
1.757211 | 635874.1875
1.757986 | 662835.4375
1.758762 | 640530.75
1.759539 | 676699.875
1.760316 | 640638.375
1.761094 | 633626.0625
1.761873 | 644290.25
1.762652 | 634467
1.763433 | 642035.625
1.764214 | 633513
1.764995 | 639071.125
1.765778 | 593940.25
1.766561 | 598803.4375
1.767345 | 574752.5625
1.76813 | 562467.25
1.768915 | 604712.75
1.769701 | 610727.75
1.770488 | 640450.6875
1.771276 | 564654.4375
1.772064 | 618101.3125
1.772854 | 598290.6875
1.773644 | 577250.625
1.774434 | 572936.0625
1.775226 | 580370.9375
1.776018 | 614416
1.776811 | 591929.4375
1.777605 | 565159.0625
1.778399 | 563853.375
1.779194 | 564309.6875
1.77999 | 583893.8125
1.780787 | 567770.875
1.781585 | 558196.125
1.782383 | 583696.875
1.783182 | 564118.75
1.783982 | 536620.9375
1.784783 | 572850.0625
1.785584 | 538786.625
1.786386 | 537309.5625
1.787189 | 502718.875
1.787993 | 518575.3
1.788797 | 525569.3125
1.789602 | 504955
1.790408 | 535144.9375
1.791215 | 502746.5625
1.792023 | 504529.5
1.792831 | 492880.1875
1.79364 | 553640.75
1.79445 | 477586.0625
1.795261 | 490727.7
1.796072 | 536575.3125
1.796884 | 493939.75
1.797698 | 477698.3
1.798511 | 506792.5625
1.799326 | 474861.6
1.800141 | 510168.6
1.800957 | 468326.6875
1.801774 | 488611.625
1.802592 | 437549.6
1.803411 | 486745.7
1.80423 | 499913
1.80505 | 455776.8
1.805871 | 447798.25
1.806693 | 462492.6
1.807515 | 449871.5
1.808339 | 451358.1
1.809163 | 451143.875
1.809988 | 413160.3125
1.810814 | 435740.4
1.81164 | 431915.1
1.812468 | 429608.8
1.813296 | 435483.4
1.814125 | 437698
1.814954 | 420875.875
1.815785 | 425297.1875
1.816616 | 371972.1
1.817448 | 426126.125
1.818282 | 425699.5
1.819115 | 423625.9
1.81995 | 390418.5
1.820785 | 393111.3
1.821622 | 386982.7
1.822459 | 385935.6875
1.823297 | 376246.7
1.824135 | 380374.2
1.824975 | 396452.8125
1.825815 | 361779.9
1.826657 | 363823.2
1.827499 | 367524.7
1.828342 | 351482
1.829185 | 369378.3125
1.83003 | 339662.875
1.830875 | 357586
1.831721 | 368548.3
1.832568 | 368395.5
1.833416 | 349432
1.834265 | 316089.0625
1.835114 | 348275.1875
1.835964 | 363449.5625
1.836816 | 308349.5
1.837668 | 320973.8125
1.838521 | 311262.125
1.839374 | 310021.4
1.840229 | 317438.4
1.841084 | 329281.1875
1.84194 | 323123.7
1.842797 | 304128.5625
1.843655 | 327854.75
1.844514 | 335451.2
1.845374 | 303222.3
1.846234 | 307109.9375
1.847096 | 297761.3
1.847958 | 298168.875
1.848821 | 266360.2
1.849685 | 313285.75
1.85055 | 291043.9375
1.851415 | 276675.6875
1.852282 | 270622.6
1.853149 | 265061.125
1.854017 | 283208.3
1.854886 | 282687.1
1.855756 | 276211.7
1.856627 | 258923.25
1.857499 | 268784
1.858371 | 260966.2
1.859244 | 266632
1.860119 | 235265.1
1.860994 | 273205.125
1.86187 | 254459.6
1.862747 | 248466.9
1.863625 | 257112.5
1.864503 | 247085.125
1.865383 | 249788.8
1.866263 | 248610.2
1.867144 | 233388.6
1.868027 | 238379.7
1.86891 | 257397
1.869794 | 217786.0625
1.870678 | 236076.1
1.871564 | 228405.8
1.872451 | 226612.5
1.873338 | 223215.7
1.874227 | 232441.9
1.875116 | 214000.25
1.876006 | 247694.6875
1.876897 | 230172.2
1.877789 | 212880.4
1.878682 | 189187.3
1.879576 | 197958
1.88047 | 208681.8
1.881366 | 199112.25
1.882262 | 209840.7
1.88316 | 211608.5
1.884058 | 193386.4
1.884957 | 195417.375
1.885857 | 182539.7
1.886758 | 181483.25
1.88766 | 168016
1.888563 | 189304.125
1.889467 | 172295.2
1.890371 | 177660.6
1.891277 | 179018.8
1.892184 | 179295.125
1.893091 | 166990.1
1.893999 | 163723.1
1.894908 | 164661.4
1.895819 | 175908.8
1.89673 | 172456.6
1.897642 | 169876.4375
1.898555 | 158969.7
1.899469 | 141742.3
1.900383 | 147285.5
1.901299 | 177245.625
1.902216 | 167684.9
1.903133 | 157728.9
1.904052 | 151026.5
1.904972 | 149357.875
1.905892 | 143783
1.906813 | 149473.1
1.907736 | 131339.5
1.908659 | 134893.3
1.909583 | 126751.1
1.910508 | 146057.9375
1.911434 | 123252.4
1.912361 | 119906.6
1.913289 | 129884
1.914218 | 132548
1.915148 | 130709.2
1.916079 | 131211.3
1.917011 | 113914.75
1.917943 | 133086.1875
1.918877 | 120747.1
1.919812 | 118485.3
1.920747 | 124339
1.921684 | 119738.2
1.922621 | 100213.4
1.92356 | 100524.9
1.9245 | 117025.6
1.92544 | 112868.4
1.926381 | 114657.9375
1.927324 | 94821.28125
1.928267 | 112519.1
1.929212 | 92712.86
1.930157 | 115245.5625
1.931103 | 88929.29
1.93205 | 102140.5
1.932999 | 112157.3
1.933948 | 101073.9
1.934898 | 78884.78125
1.935849 | 89318.77
1.936801 | 89433.71
1.937755 | 96043.5625
1.938709 | 81078.7
1.939664 | 85183.71
1.94062 | 98259.09
1.941577 | 81447.87
1.942535 | 77820.09
1.943494 | 77325.9
1.944455 | 67866.65
1.945416 | 71958.82
1.946378 | 68355.45
1.947341 | 79491.23
1.948305 | 75887.8125
1.94927 | 66690.49
1.950236 | 71379.2
1.951204 | 60557.13
1.952172 | 57400.36
1.953141 | 54452.71875
1.954111 | 63045.92
1.955082 | 65659.8
1.956055 | 70114.98
1.957028 | 60589.8125
1.958002 | 63194.12
1.958977 | 59647.78125
1.959953 | 59578.63
1.960931 | 57877.15625
1.961909 | 67018.96875
1.962889 | 64704.39
1.963869 | 60355.58
1.96485 | 49290.83
1.965833 | 46999
1.966816 | 53657.8125
1.967801 | 58272.55
1.968786 | 48476.74
1.969773 | 47005.78125
1.970761 | 53832.82
1.971749 | 55196.2
1.972739 | 47063.46875
1.97373 | 42369.25
1.974722 | 46351.46875
1.975715 | 43689.61
1.976708 | 52497.95
1.977703 | 44597.27
1.978699 | 48966.98
1.979696 | 48318.71
1.980695 | 45660.46875
1.981694 | 53816.71875
1.982694 | 41770.65
1.983695 | 42322.34
1.984698 | 37092.15625
1.985701 | 36454.89
1.986706 | 43579.76
1.987711 | 32801
1.988718 | 41106.51
1.989725 | 33921.43
1.990734 | 27146.31
1.991744 | 44338.08
1.992755 | 37570.52
1.993767 | 25678.91
1.99478 | 19930.6
1.995794 | -21682.36
1.996809 | -15357.63
1.997825 | 17503.91
1.998843 | 27703.34375
1.999861 | 28460.91
2.000881 | 29211.85
2.001902 | 25458.6
2.002924 | 20541.13
2.003946 | 23841.81
2.00497 | 26159.48
2.005995 | 23989.75
2.007021 | 28637.37
2.008049 | 22374.81
2.009077 | 28963.09
2.010106 | 30489.9
2.011137 | 24632.4375
2.012169 | 24991.45
2.013201 | 22839.32
2.014235 | 24749.15
2.01527 | 28583.27
2.016306 | 23923.34
2.017344 | 22549.5
2.018382 | 11358.06
2.019421 | 19808.04
2.020462 | 21129.99
2.021504 | 16884.67
2.022546 | 18019.39
2.02359 | 13786.34
2.024635 | 21040.86
2.025681 | 18153.02
2.026729 | 17366.94
2.027777 | 16395.93
2.028827 | 14284.16
2.029878 | 14077.71
2.03093 | 14061.76
2.031983 | 13667.79
2.033037 | 21426.6
2.034092 | 13068.72
2.035149 | 6812.326
2.036206 | 10017.95
2.037265 | 15669.06
2.038325 | 18102.89
2.039386 | 12433.16
2.040448 | 12233.78
2.041511 | 12408.08
2.042576 | 9951.796
2.043642 | 11816.27
2.044708 | 18547.66
2.045777 | 18531.11
2.046846 | 11592.41
2.047916 | 11763.66
2.048988 | 14736.48
2.05006 | 11926.48
2.051134 | 12471.68
2.052209 | 5392.2
2.053285 | 11886.87
2.054363 | 11873.72
2.055441 | 10192.72
2.056521 | 9256.905
2.057602 | 11280.99
2.058684 | 7942.539
2.059767 | 5904.866
2.060852 | 11981.09
2.061937 | 4970.749
2.063025 | 8460.349
2.064113 | 14513.79
2.065202 | 14129.33
2.066292 | 3849.258
2.067384 | 14098.5
2.068477 | 5121.144
2.069571 | 9317.642
2.070666 | 8942.484375
2.071763 | 7474.376
2.072861 | 6008.776
2.07396 | 10549.43
2.07506 | 4905.613
2.076161 | 7804.206
2.077264 | 6889.288
2.078368 | 6519.655
2.079472 | 5788.984375
2.080579 | 7407.569
2.081686 | 6136.234
2.082795 | 11357.89
2.083905 | 4682.36
2.085016 | 8635.072
2.086128 | 8984.265
2.087242 | 3948.842
2.088357 | 6096.231
2.089473 | 7700.905
2.09059 | 3756.505
2.091709 | 8041.056
2.092829 | 6961.49
2.09395 | 4813.861
2.095072 | 5520.589
2.096196 | 6582.085
2.097321 | 5685.982
2.098447 | 4614.988
2.099575 | 1241.175
2.100703 | 4073.435
2.101833 | 3891.799
2.102964 | 3710.612
2.104097 | 2824.161
2.105231 | 6700.3125
2.106365 | 5635.843
2.107502 | 7564.441
2.108639 | 6677.155
2.109778 | 6493.948
2.110918 | 1577.949
2.11206 | 4027.938
2.113202 | 9620.967
2.114346 | 6115.419
2.115492 | 6981.779
2.116638 | 6102.074
2.117786 | 1915.417
2.118935 | 3478.946
2.120086 | 4343.728
2.121237 | 5033.501
2.12239 | 4334.302
2.123545 | 5194.721
2.1247 | 5361.801
2.125857 | 691.0497
2.127015 | 1035.428
2.128175 | 5860.725
2.129336 | 5682.527
2.130498 | 5332.117
2.131661 | -171.8202
2.132826 | 4633.163
2.133992 | 2570.827
2.13516 | 4109.115
2.136329 | 3249.399
2.137499 | 4611.936
2.13867 | 8531.077
2.139843 | 5965.081
2.141017 | 7150.102
2.142193 | 9863.954
2.14337 | 7643.765625
2.144548 | 3223.115
2.145727 | 4745.076
2.146908 | 1862.077
2.14809 | 2874.253
2.149274 | 6586.575
2.150459 | -337.3949
2.151645 | 8593.342
2.152833 | 5217.12
2.154022 | -840.5419
2.155212 | 4702.328125
2.156404 | 7045.017
2.157597 | 837.6044
2.158791 | 2175.604
2.159987 | 2507.305
2.161184 | 2837.932
2.162383 | 5169.928
2.163583 | 3331.788
2.164784 | 5324.511
2.165987 | 7478.7
2.167191 | 3983.894
2.168396 | 6300.996
2.169603 | 4306.107
2.170812 | 4135.579
2.172021 | 2478.659
2.173232 | 2310.674
2.174445 | 6759.034
2.175659 | 2799.216
2.176874 | 1315.865
2.178091 | 3778.657
2.179309 | 5250.566
2.180528 | 1639.2
2.181749 | 2455.681
2.182972 | 2779.846
2.184195 | 4410.323
2.18542 | 3752.202
2.186647 | 5051.425
2.187875 | 5859.909
2.189105 | 2601.381
2.190336 | 4221.918
2.191568 | 4054.818
2.192802 | 2268.276
2.194037 | 3236.346
2.195274 | 1131.406
2.196511 | 4197.947
2.197751 | 4192.701
2.198992 | 5636.964
2.200235 | 5148.354
2.201478 | -642.7954
2.202724 | 3370.54
2.203971 | 5290.479
2.205219 | -1281.075
2.206468 | -479.8109
2.20772 | 319.4699
2.208972 | 1436.123
2.210227 | 796.9417
2.211482 | 1592.068
2.212739 | 3656.904
2.213998 | 4605.189
2.215258 | 2220.877
2.216519 | 1426.085
2.217782 | 2215.64
2.219047 | 3477.466
2.220313 | 3631.095
2.22158 | 5992.994
2.222849 | 3307.883
2.22412 | 2202.551
2.225392 | 5500.211
2.226665 | 2825.245
2.22794 | 2038.168
2.229217 | 3288.125
2.230495 | 2345.808
2.231774 | 3280.776
2.233055 | 6397.571
2.234338 | 3740.035
2.235622 | 3735.871
2.236907 | 310.9436
2.238195 | 621.1389
2.239483 | 2481.617
2.240774 | 1239.319
2.242065 | 2475.895
2.243359 | 2473.157
2.244653 | 3550.575
2.24595 | -308.3433
2.247248 | 3080.084
2.248547 | 461.4243
2.249848 | 4762.336
2.251151 | -920.8225
2.252455 | 2145.807
2.253761 | 2143.066
2.255068 | 3211.106
2.256377 | 2290.926
2.257687 | 3355.438
2.258999 | 1675.903
2.260312 | 4261.271
2.261628 | 2279.719
2.262944 | 1518.025
2.264262 | 1061.365
2.265582 | -302.8879
2.266904 | 5293.929
2.268227 | 2417.258
2.269551 | -2112.61
2.270878 | 1657.688
2.272206 | 2107.492
2.273535 | 6465.503
2.274866 | 450.4803
2.276199 | 3749.601
2.277533 | -599.2842
2.278869 | -1645.861
2.280206 | 2390.99
2.281545 | 4478.303
2.282886 | 1341.81
2.284228 | 148.9149
2.285572 | -892.3351
2.286918 | 3267.802
2.288265 | 0
2.289614 | 0
2.290964 | -591.9887
2.292316 | 2956.338
2.29367 | -1033.53
2.295026 | 2064.698
2.296383 | 2209.079
2.297742 | 735.5202
2.299102 | -1028.551
2.300464 | 2788.123
2.301828 | 2931.286
2.303193 | 4830.718
2.30456 | 3655.485
2.305929 | 1460.412
2.307299 | 4666.815
2.308671 | 3350.495
2.310045 | 1018.56
2.311421 | 5521.693
2.312798 | 1161.057
2.314176 | 3189.305
2.315557 | 723.9672
2.316939 | 2603.141
2.318323 | 5055.119
2.319709 | 3317.655
2.321096 | 2449.224
2.322485 | 5324.269
2.323876 | 2586.863
2.325268 | 3445.3
2.326662 | -2580.894
2.328058 | 2577.37
2.329456 | 858.032
2.330855 | -571.3251
2.332256 | -142.6721
2.333659 | 3704.532
2.335063 | 2988.57
2.33647 | 1421.437
2.337878 | 2980.985
2.339288 | 3827.821
2.340699 | 849.6313
2.342112 | 1414.367
2.343527 | 3249.213
2.344944 | 1551.756
2.346363 | 2536.03
2.347783 | 2251.795
2.349205 | 2248.965
2.350629 | 701.8581
2.352054 | 3785.279
2.353482 | 4481.015
2.354911 | -1538.561
2.356342 | 3631.743
2.357774 | 3347.902
2.359209 | 3344.287
2.360645 | 139.1808
2.362083 | 5419.617
2.363523 | -694.019
2.364965 | 970.4983
2.366409 | 553.8779
2.367854 | 2212.814
2.369301 | -828.6494
2.37075 | 1103.587
2.372201 | 1377.666
2.373653 | -2889.548
2.375108 | 3710.553
2.376564 | -1784.084
2.378022 | 685.3998
2.379482 | -1095.301
2.380944 | 2051.004
2.382408 | 3414.167
2.383873 | 545.5479
2.38534 | 817.2795
2.386809 | 1088.374
2.38828 | 2445.861
2.389753 | 1628.325
2.391228 | -271.0552
2.392705 | 2436.585
2.394183 | 1216.614
2.395664 | 135.0253
2.397146 | 1348.434
2.39863 | 1750.858
2.400116 | 403.5289
2.401604 | 5775.987
2.403094 | 939.0693
2.404585 | 669.9096
2.406079 | 1873.495
2.407574 | 935.6278
2.409072 | 133.4891
2.410571 | 4665.893
2.412072 | 2130.279
2.413575 | 265.9421
2.41508 | -132.8128
2.416587 | -265.2484
2.418096 | -662.2934
2.419607 | 1455.215
2.42112 | -1717.627
2.422635 | 923.7062
2.424151 | 3162.769
2.42567 | -921.2426
2.42719 | 4337.58
2.428713 | 4200.864
2.430237 | -1966.848
2.431764 | 2357.09
2.433292 | 784.6011
2.434823 | 0
2.436355 | 260.8764
2.437889 | 1954.02
2.439425 | -520.3772
2.440964 | 4287.861
2.442504 | 1946.463
2.444046 | -647.9691
2.44559 | 647.1693
2.447137 | 2068.237
2.448685 | 2581.905
2.450235 | 2320.682
2.451787 | 1030.071
2.453342 | 514.394
2.454898 | -128.4409
2.456456 | 1410.828
2.458017 | 2177.524
2.459579 | -255.8438
2.461143 | 3194.2
2.46271 | 1148.417
2.464278 | -254.8335
2.465849 | 2799.805
2.467421 | -1143.98
2.468996 | 1523.236
2.470573 | 2915.576
2.472151 | -759.5587
2.473732 | 4425.038
2.475315 | 883.938
2.4769 | -252.2093
2.478487 | 1763.099
2.480076 | 1886.635
2.481667 | -251.2273
2.48326 | 376.3715
2.484856 | -250.552
2.486453 | -125.1174
2.488053 | 1874.27
2.489655 | 1123.049