## Sheet1
1.254828 | 51766.2
1.255191 | 35760.59
1.255555 | 64326.85
1.255919 | 43405.89
1.256283 | 38429.49
1.256647 | 45529.16
1.257012 | 48788.47
1.257377 | 39997.95
1.257742 | 60769.2
1.258108 | 33368.48
1.258473 | 45380.79
1.258839 | 26227.22
1.259205 | 45852.78
1.259572 | 42549.9375
1.259939 | 59977.05
1.260306 | 32693.5
1.260673 | 33211.46
1.26104 | 31552.5
1.261408 | 39686.89
1.261776 | 53795.74
1.262144 | 44522.05
1.262513 | 37433.37
1.262882 | 30903.24
1.263251 | 24923.4
1.26362 | 57395.06
1.263989 | 34084.65
1.264359 | 33516.57
1.264729 | 47541.3125
1.265099 | 63717.8
1.26547 | 57192.02
1.265841 | 40972.67
1.266212 | 60880.73
1.266583 | 34997.4
1.266955 | 52193.375
1.267327 | 49463.34
1.267699 | 36530.62
1.268071 | 49929.01
1.268444 | 46685.34375
1.268817 | 55227.03125
1.26919 | 39645.95
1.269563 | 47116.5
1.269937 | 50288.82
1.270311 | 67900.125
1.270685 | 51293.43
1.27106 | 45913.8125
1.271434 | 51753.52
1.271809 | 48521.46
1.272185 | 59138.52
1.27256 | 59633.375
1.272936 | 73418.625
1.273312 | 53699.88
1.273688 | 48883.71875
1.274065 | 58392.46
1.274442 | 63660.58
1.274819 | 54077.28125
1.275196 | 66229.34
1.275574 | 61941.74
1.275952 | 54486.95
1.27633 | 46001.18
1.276708 | 47549.97
1.277087 | 48040.52
1.277466 | 66475.8
1.277845 | 72749.61
1.278225 | 66898.15
1.278604 | 67393.2
1.278984 | 65762.05
1.279365 | 60453.7
1.279745 | 61991.92
1.280126 | 75078.78125
1.280507 | 54560.02
1.280889 | 62904.73
1.28127 | 68628.14
1.281652 | 63339.91
1.282034 | 66439.23
1.282417 | 81546.87
1.2828 | 65301.32
1.283183 | 61606.1
1.283566 | 79816.99
1.283949 | 56818.875
1.284333 | 85943.52
1.284717 | 66619.64
1.285102 | 63977.62
1.285486 | 63427.95
1.285871 | 86223.49
1.286256 | 64358.04
1.286642 | 62771.93
1.287027 | 72572.54
1.287413 | 67854.78125
1.2878 | 65214.57
1.288186 | 86885.71875
1.288573 | 63573.57
1.28896 | 61984.79
1.289347 | 87228.07
1.289735 | 92834.27
1.290123 | 80406.96875
1.290511 | 76739.96
1.2909 | 79266.46
1.291288 | 74062.48
1.291677 | 64755.1
1.292067 | 104263.75
1.292456 | 72364.28125
1.292846 | 54872.74
1.293236 | 62005.02
1.293627 | 96791.6
1.294017 | 91600.45
1.294408 | 78235.73
1.294799 | 79210.125
1.295191 | 61787.98
1.295583 | 76028.11
1.295975 | 84141.05
1.296367 | 68291.1875
1.29676 | 86572.37
1.297153 | 67668.55
1.297546 | 84915.73
1.297939 | 89945.98
1.298333 | 64478.92
1.298727 | 71036.15
1.299121 | 89755.68
1.299516 | 100313.7
1.299911 | 76444.2
1.300306 | 88540.8
1.300702 | 96057.59
1.301097 | 67189.71
1.301493 | 91383.6
1.30189 | 79711.34375
1.302286 | 78139.08
1.302683 | 110823.8
1.30308 | 78033.5625
1.303478 | 78489.93
1.303875 | 87970.42
1.304273 | 107494.7
1.304672 | 92356.21875
1.30507 | 75234.15625
1.305469 | 93735.85
1.305868 | 64624.0625
1.306268 | 71072.91
1.306667 | 87524.6
1.307067 | 84473.37
1.307468 | 69915.46875
1.307868 | 79356.73
1.308269 | 80295.27
1.30867 | 86714.23
1.309072 | 83674.42
1.309473 | 127390.4
1.309875 | 87031.65625
1.310278 | 86980.09
1.31068 | 91868.73
1.311083 | 92793.23
1.311486 | 90245.39
1.31189 | 107520.8
1.312294 | 84170.77
1.312698 | 114288.9375
1.313102 | 99387.6
1.313507 | 96843.92
1.313912 | 104672.4
1.314317 | 108542.5
1.314722 | 88742.25
1.315128 | 100500.6875
1.315534 | 105842.2
1.315941 | 86087.46
1.316347 | 102261.1
1.316754 | 90395.51
1.317162 | 119276.3
1.317569 | 121151.1
1.317977 | 112256.6
1.318385 | 96009.79
1.318794 | 101798.8
1.319203 | 91454.27
1.319612 | 103131.6
1.320021 | 109421.9
1.320431 | 107862.3
1.320841 | 114595.1
1.321251 | 92584.12
1.321661 | 106653.4
1.322072 | 95383.1875
1.322483 | 116224.7
1.322895 | 112253.1
1.323306 | 114583.2
1.323719 | 107708
1.324131 | 111524.8
1.324543 | 116289.7
1.324956 | 99728.96875
1.32537 | 111751.4
1.325783 | 107335.5
1.326197 | 89852.09375
1.326611 | 91718.34375
1.327026 | 93595.37
1.32744 | 94478.82
1.327855 | 89112.4
1.328271 | 108302.2
1.328686 | 122654.5
1.329102 | 91324.2
1.329519 | 126801.7
1.329935 | 106552.5
1.330352 | 109818
1.330769 | 92008.71
1.331187 | 117339.9375
1.331605 | 118196.6
1.332023 | 135307.9
1.332441 | 114205.5
1.33286 | 113169.2
1.333279 | 127881
1.333698 | 119207.2
1.334118 | 122457.9375
1.334538 | 118069
1.334958 | 140325.5
1.335378 | 137393.4375
1.335799 | 123994.2
1.33622 | 143370.7
1.336642 | 126647.3
1.337064 | 134141.9
1.337486 | 118890
1.337908 | 134407
1.338331 | 122489
1.338754 | 133291.3
1.339177 | 128474.2
1.339601 | 110416.75
1.340025 | 112696.8
1.340449 | 118760.1
1.340874 | 154939
1.341299 | 143025
1.341724 | 120357.8
1.342149 | 120290.4
1.342575 | 106104.7
1.343001 | 125248.6
1.343428 | 119535.9
1.343855 | 148048.0625
1.344282 | 125940.3
1.344709 | 128641.7
1.345137 | 153306.2
1.345565 | 157403.2
1.345993 | 157760.5
1.346422 | 149700.8
1.346851 | 145402.5
1.34728 | 126207.5
1.34771 | 141943.2
1.34814 | 146030.3
1.34857 | 136596.5
1.349 | 161109.5
1.349431 | 152203.8
1.349862 | 171550.9
1.350294 | 135737.3
1.350726 | 170364.6875
1.351158 | 167471.4375
1.351591 | 166870.8125
1.352023 | 146893
1.352456 | 142175.9
1.35289 | 121764.5
1.353324 | 163601.5
1.353758 | 125282.1
1.354192 | 126577.1
1.354627 | 151286.9
1.355062 | 130964.3
1.355497 | 120296.4
1.355933 | 126179
1.356369 | 119231.3
1.356805 | 142502.125
1.357242 | 151063.6
1.357679 | 137694.4
1.358117 | 124817.5625
1.358554 | 178165.125
1.358992 | 205407.3
1.35943 | 164191.9
1.359869 | 149039.6
1.360308 | 171233.3
1.360747 | 160194.75
1.361187 | 170546.375
1.361627 | 185403.7
1.362067 | 157577.3
1.362508 | 165163.1
1.362949 | 137826.6
1.36339 | 144529.6
1.363832 | 146243.1875
1.364274 | 166935.1875
1.364716 | 151883.2
1.365158 | 151781
1.365601 | 172895.8
1.366045 | 156067.2
1.366488 | 144223.2
1.366932 | 155836.7
1.367376 | 161561.6875
1.367821 | 158733.8
1.368266 | 167165.5
1.368711 | 165235.3
1.369157 | 127864.9
1.369603 | 144368.3
1.370049 | 133966.8
1.370495 | 135650.4
1.370942 | 137778.5
1.371389 | 151971.6
1.371837 | 199218.3
1.372285 | 179445
1.372733 | 140051.7
1.373182 | 178267.7
1.373631 | 150516.25
1.37408 | 150841.4
1.37453 | 180089.4
1.37498 | 157730.7
1.37543 | 198449.7
1.375881 | 175247.9
1.376332 | 196831.4
1.376783 | 170120.1
1.377234 | 140326.5625
1.377686 | 153465
1.378139 | 163971.2
1.378592 | 197431
1.379045 | 153142
1.379498 | 168455.7
1.379952 | 133089.5
1.380406 | 172593.3125
1.38086 | 164538.5
1.381315 | 156077.3
1.38177 | 181897.8
1.382225 | 174730.7
1.382681 | 175448
1.383137 | 163498.4
1.383594 | 163370.375
1.38405 | 163263.8125
1.384507 | 172298.25
1.384965 | 159928.6875
1.385423 | 187796.5
1.385881 | 164936
1.38634 | 189634.6
1.386798 | 175570.5
1.387258 | 154558.5
1.387717 | 181410.5625
1.388177 | 159969.3
1.388637 | 153764
1.389098 | 156682.9
1.389559 | 157862.4
1.39002 | 174207.4
1.390482 | 162381.1
1.390944 | 133715.7
1.391406 | 162583.4
1.391869 | 180581.4
1.392332 | 164491
1.392796 | 160050.1
1.393259 | 155165
1.393724 | 162818.6875
1.394188 | 168740.6875
1.394653 | 158267.5
1.395118 | 154278.2
1.395584 | 170477.5
1.39605 | 159190.5
1.396516 | 187390.2
1.396983 | 187651.2
1.39745 | 194357.1
1.397917 | 184797.5
1.398385 | 166703.5
1.398853 | 196047.375
1.399321 | 185228
1.39979 | 185536.8
1.400259 | 150854.3
1.400729 | 154997.6
1.401198 | 174452.4
1.401669 | 158163.3
1.402139 | 165711.4
1.40261 | 169809.875
1.403081 | 164994
1.403553 | 174215.2
1.404025 | 188907.8
1.404497 | 181123.7
1.40497 | 182255.4
1.405443 | 158475
1.405917 | 189604
1.406391 | 168341.7
1.406865 | 173274
1.407339 | 206002.7
1.407814 | 181011.2
1.40829 | 196018.1
1.408765 | 204277.3
1.409241 | 178481
1.409718 | 209820.1
1.410195 | 214694.7
1.410672 | 216628.875
1.411149 | 232406.2
1.411627 | 210029
1.412105 | 218206.2
1.412584 | 189221.5
1.413063 | 176140.9
1.413542 | 185579.5
1.414022 | 185047.4
1.414502 | 165335.8
1.414982 | 151461
1.415463 | 201218.5
1.415945 | 186528.9
1.416426 | 194717
1.416908 | 176296.625
1.41739 | 191088.3
1.417873 | 214970.3
1.418356 | 171352.3
1.41884 | 215426.5
1.419323 | 208243.2
1.419807 | 221741.6875
1.420292 | 219515
1.420777 | 199949.625
1.421262 | 214606.6875
1.421748 | 209946.8
1.422234 | 188789.9
1.422721 | 218627.8
1.423207 | 194238.7
1.423695 | 210920.6
1.424182 | 179990.1
1.42467 | 189691.125
1.425158 | 167444.6
1.425647 | 217615
1.426136 | 220726
1.426626 | 225466.2
1.427116 | 202828.4
1.427606 | 205918
1.428097 | 192321.6875
1.428588 | 212539.9
1.429079 | 198958.6
1.429571 | 211392.1
1.430063 | 240457.8
1.430556 | 208243.7
1.431048 | 206445.1
1.431542 | 225722.4375
1.432035 | 214220.3
1.43253 | 199473.5
1.433024 | 218736.6
1.433519 | 223803.9
1.434014 | 214761.3
1.43451 | 195243.4
1.435006 | 205131
1.435502 | 228743.625
1.435999 | 209262.5
1.436496 | 204663.9
1.436994 | 205697.7
1.437492 | 223990.6
1.43799 | 198558.8
1.438489 | 222092.625
1.438988 | 177045
1.439488 | 186480.2
1.439988 | 222736.5
1.440488 | 179820.1
1.440989 | 205622.7
1.44149 | 196276.0625
1.441991 | 239190.4375
1.442493 | 222288.7
1.442995 | 192228.6
1.443498 | 191273.8125
1.444001 | 202661.8
1.444505 | 250139.5
1.445009 | 198382.6
1.445513 | 225202.9
1.446018 | 219470.5
1.446523 | 232351.7
1.447028 | 227018.4
1.447534 | 232786.3125
1.44804 | 229830.3
1.448547 | 197657.5
1.449054 | 224327
1.449562 | 230078.5
1.450069 | 214537.375
1.450578 | 210821.5
1.451086 | 200037.5
1.451596 | 208512.6
1.452105 | 207581.5
1.452615 | 213292.9375
1.453125 | 224871.5
1.453636 | 218450.3
1.454147 | 205363.5
1.454659 | 209886.1875
1.45517 | 194875
1.455683 | 214227
1.456195 | 222240.6
1.456709 | 235722.6
1.457222 | 204386.5
1.457736 | 229116.1
1.45825 | 248364.1875
1.458765 | 189520.4
1.45928 | 206441
1.459796 | 207437.3
1.460312 | 222017.2
1.460828 | 217167
1.461345 | 232103.5
1.461862 | 228051.1
1.46238 | 212418.7
1.462898 | 223078.7
1.463417 | 225161.3
1.463936 | 226521.3
1.464455 | 229471.5
1.464975 | 210051.8
1.465495 | 254444.8
1.466015 | 210075.2
1.466536 | 245978.875
1.467058 | 222392.5
1.467579 | 234118.5
1.468102 | 236228.7
1.468624 | 229866.8125
1.469147 | 225479.7
1.469671 | 238337.7
1.470195 | 199601.5625
1.470719 | 234854.4
1.471244 | 237361.3
1.471769 | 252810
1.472294 | 228235.5625
1.47282 | 202208.4
1.473347 | 240379.8
1.473874 | 244011.5
1.474401 | 243060.2
1.474928 | 259509.8
1.475457 | 209715.2
1.475985 | 245105.1
1.476514 | 240376.4375
1.477043 | 265837.5
1.477573 | 240752.6875
1.478104 | 241721.7
1.478634 | 226031.875
1.479165 | 256721.125
1.479697 | 230968.8
1.480229 | 245795.2
1.480761 | 245199.7
1.481294 | 224746.8
1.481827 | 206973.4
1.482361 | 240878.7
1.482895 | 235423.7
1.483429 | 240876.7
1.483964 | 236951.5
1.4845 | 241194.7
1.485036 | 257422.3
1.485572 | 249076.1
1.486108 | 233182.5
1.486646 | 232975.5625
1.487183 | 246953.5
1.487721 | 274634.2
1.48826 | 236518.5
1.488799 | 272293.5
1.489338 | 269888.7
1.489877 | 256316
1.490418 | 256830
1.490958 | 271083.4375
1.491499 | 258651.0625
1.492041 | 269867.875
1.492583 | 259700.0625
1.493125 | 224851.1875
1.493668 | 253011.7
1.494211 | 233287.7
1.494755 | 268803.1875
1.495299 | 239569.5
1.495844 | 266159.3
1.496389 | 272895.7
1.496934 | 264961.3
1.49748 | 255631.9
1.498026 | 261263.5
1.498573 | 270541.3
1.49912 | 253895.8125
1.499668 | 273019.875
1.500216 | 273906.3125
1.500765 | 269659.8
1.501314 | 266542
1.501863 | 261245.75
1.502413 | 265018.1875
1.502964 | 264062.25
1.503515 | 271121.25
1.504066 | 255656.3
1.504618 | 236957.1
1.50517 | 276603.1875
1.505722 | 260810.125
1.506276 | 264951
1.506829 | 278115.3125
1.507383 | 274267.25
1.507938 | 250234
1.508492 | 278119.1875
1.509048 | 290149.9375
1.509604 | 271557.5
1.51016 | 260184.3
1.510717 | 269326
1.511274 | 271248.4375
1.511832 | 288582.5
1.51239 | 283709.9375
1.512948 | 291341.9375
1.513507 | 293954.4
1.514067 | 279441.6
1.514627 | 297381
1.515187 | 289280.8125
1.515748 | 279115.3
1.516309 | 266056.25
1.516871 | 256906.7
1.517433 | 264538.5
1.517996 | 298095.8
1.518559 | 298198.5
1.519123 | 298624.2
1.519687 | 288095.4
1.520252 | 308420.3
1.520817 | 290116.3
1.521382 | 283508.8
1.521948 | 271289.7
1.522515 | 309179.375
1.523082 | 326517.5
1.523649 | 322015.4375
1.524217 | 299247.375
1.524785 | 314506.8125
1.525354 | 316703.8125
1.525923 | 312542.6
1.526493 | 310877.7
1.527063 | 285726.3
1.527634 | 297716.8
1.528205 | 316749.3
1.528777 | 299031.0625
1.529349 | 296685.1875
1.529921 | 273044.375
1.530494 | 311542
1.531068 | 315433.3
1.531642 | 348603.9375
1.532217 | 274545.7
1.532792 | 339716.875
1.533367 | 307124.8125
1.533943 | 279736
1.534519 | 325693.7
1.535096 | 282450.5625
1.535674 | 308849
1.536251 | 299945.3
1.53683 | 300358.5
1.537409 | 308776.75
1.537988 | 344068.375
1.538568 | 281373.125
1.539148 | 326276.3
1.539729 | 321500.1875
1.54031 | 278588.5
1.540892 | 291419.1
1.541474 | 309722.7
1.542057 | 281993.0625
1.54264 | 274592.375
1.543224 | 281561.3
1.543808 | 286436.1
1.544392 | 346383.8
1.544978 | 324202.3
1.545563 | 301068.25
1.546149 | 297101.875
1.546736 | 296830.3125
1.547323 | 323797.75
1.547911 | 321834.0625
1.548499 | 334490.5
1.549087 | 310783.5
1.549677 | 328858.5
1.550266 | 318048.3
1.550856 | 330632.3
1.551447 | 306702.2
1.552038 | 320661.3125
1.552629 | 314931.8125
1.553222 | 321093.4375
1.553814 | 309733.2
1.554407 | 347847
1.555001 | 320929.1
1.555595 | 349644.5
1.556189 | 316075.4
1.556785 | 335275.5625
1.55738 | 344406.25
1.557976 | 297479.0625
1.558573 | 317986.3
1.55917 | 295300.4
1.559767 | 339558.8125
1.560366 | 311846.7
1.560964 | 302884.8
1.561563 | 322330.8
1.562163 | 334744.125
1.562763 | 307462.9375
1.563364 | 312180.6875
1.563965 | 316256.375
1.564567 | 327635.875
1.565169 | 331660
1.565771 | 326057.8125
1.566375 | 328783
1.566978 | 296701.6
1.567583 | 277580
1.568187 | 314056.25
1.568793 | 282730.5
1.569398 | 324092.1875
1.570005 | 314243.0625
1.570611 | 321213.3
1.571219 | 298546.875
1.571827 | 343667.375
1.572435 | 294135.3125
1.573044 | 329306.2
1.573653 | 343777.9375
1.574263 | 333053
1.574874 | 324899.9
1.575485 | 290255.3125
1.576096 | 329561.2
1.576708 | 294973.25
1.577321 | 313940.5
1.577934 | 333229.3125
1.578547 | 317688.6
1.579161 | 322000.1
1.579776 | 310008.5
1.580391 | 328850.3125
1.581007 | 318823.9
1.581623 | 302385.7
1.58224 | 316061.9375
1.582857 | 322265.0625
1.583475 | 314512.125
1.584093 | 313299.6875
1.584712 | 333056.9
1.585331 | 334027.5
1.585951 | 307679
1.586572 | 313857.8125
1.587193 | 338667
1.587814 | 337409.875
1.588436 | 316872.625
1.589059 | 348067
1.589682 | 355501.2
1.590305 | 328556.5
1.59093 | 335640.4
1.591554 | 314902.8125
1.59218 | 357125.3
1.592806 | 337013.75
1.593432 | 317864
1.594059 | 354261.875
1.594686 | 350487.8
1.595314 | 346050
1.595943 | 363249.2
1.596572 | 349591.5
1.597201 | 350848.3
1.597832 | 339446.375
1.598462 | 335354.2
1.599094 | 328704.25
1.599725 | 346176.4
1.600358 | 347463.7
1.600991 | 360718.8125
1.601624 | 357888.6875
1.602258 | 335197.5
1.602892 | 329558.1
1.603528 | 340612.5625
1.604163 | 335261.3
1.604799 | 359489.3125
1.605436 | 377711.0625
1.606073 | 351949.8125
1.606711 | 364783.375
1.60735 | 360406.4375
1.607989 | 363266.5
1.608628 | 358864.25
1.609268 | 369773.3125
1.609909 | 348277.0625
1.61055 | 331428.75
1.611192 | 361024.75
1.611834 | 338968.2
1.612477 | 314708.8
1.61312 | 340794.5
1.613764 | 338679.6875
1.614409 | 352045.5
1.615054 | 342702
1.6157 | 358207
1.616346 | 340586.625
1.616993 | 345558.7
1.61764 | 355463.9
1.618288 | 343103.6875
1.618937 | 340938.9375
1.619586 | 326150.9
1.620235 | 357237
1.620885724 | 354822.8125
1.621536 | 367740.8
1.622188 | 335114.6875
1.62284 | 352930.2
1.623492 | 327547.125
1.624145 | 354767.25
1.624799 | 362701
1.625453 | 351097.7
1.626108 | 362074
1.626763 | 365743.3
1.627419 | 362973
1.628076 | 354454.625
1.628733 | 356871.4375
1.629391 | 359555.1875
1.630049 | 349240.625
1.630708 | 355903.3
1.631367 | 327419.5
1.632027 | 372894.3
1.632688 | 369800.8125
1.633349 | 335574.5625
1.634011 | 351312.625
1.634673 | 301555.1875
1.635336 | 340188.75
1.636 | 383505.0625
1.636664 | 380185.25
1.637328 | 382585.5
1.637994 | 378268.5
1.63866 | 366223
1.639326 | 358761.875
1.639993 | 373459.8125
1.640661 | 362613.0625
1.641329 | 363785.6
1.641998 | 355690.125
1.642667 | 348772.6
1.643337 | 331188.2
1.644008 | 326720.5
1.644679 | 347546.125
1.645351 | 330902.2
1.646023 | 341014.8125
1.646696 | 346950.9375
1.64737 | 346940.8125
1.648044 | 356388
1.648719 | 344816.4375
1.649394 | 353422.625
1.65007 | 338915.75
1.650747 | 347746.5
1.651424 | 350718.5
1.652102 | 348345.5
1.65278 | 352987.4375
1.65346 | 357945.3
1.654139 | 346486
1.654819 | 353560.3
1.6555 | 382581.6
1.656182 | 332962.75
1.656864 | 385723.5625
1.657547 | 323860.75
1.65823 | 366293
1.658914 | 327068
1.659598 | 367083.7
1.660283 | 342576.75
1.660969 | 335544.3
1.661656 | 355902.4
1.662343 | 342819.8
1.66303 | 353831.9375
1.663718 | 357852
1.664407 | 392658.25
1.665097 | 392285
1.665787 | 354287.0625
1.666477 | 372537.5625
1.667169 | 369003.3
1.667861 | 360244.3125
1.668553 | 349284.8
1.669246 | 356771.8125
1.66994 | 368761.6875
1.670635 | 341416.9375
1.67133 | 346331.1875
1.672025 | 347669.7
1.672722 | 369446.1
1.673419 | 353959.375
1.674116 | 386902
1.674814 | 362773.8125
1.675513 | 328678.9375
1.676213 | 333801
1.676913 | 377458.8125
1.677614 | 368294.3
1.678315 | 349768.8125
1.679017 | 351435.8125
1.67972 | 347919.2
1.680423 | 337107.7
1.681127 | 357868.5
1.681831 | 341303.7
1.682537 | 342149.1875
1.683242 | 346987.8
1.683949 | 386502.7
1.684656 | 376816
1.685364 | 344582.5625
1.686072 | 325667.0625
1.686781 | 359763.5
1.687491 | 347008
1.688201 | 336022.7
1.688912 | 348927.875
1.689624 | 333999.3125
1.690336 | 341017.4375
1.691049 | 329487.375
1.691763 | 342043.4375
1.692477 | 343129
1.693192 | 363226.7
1.693908 | 346440.4375
1.694624 | 344448.6
1.695341 | 336576.0625
1.696058 | 315121.3
1.696776 | 339580.3125
1.697495 | 348725.8125
1.698215 | 337044.8
1.698935 | 350867
1.699656 | 332521.375
1.700377 | 353583.75
1.701099 | 338284.9
1.701822 | 314192.5
1.702545 | 334356.125
1.70327 | 337338.7
1.703994 | 340895
1.70472 | 339209.2
1.705446 | 343858.6
1.706173 | 340522.9
1.7069 | 353710.8125
1.707628 | 342106.4
1.708357 | 314067.0625
1.709087 | 338147.5
1.709817 | 330178.25
1.710548 | 317599
1.711279 | 326853.75
1.712011 | 362330
1.712744 | 360067.0625
1.713478 | 335462.6
1.714212 | 321031.1875
1.714947 | 329178.4
1.715682 | 322309.5
1.716418 | 351589.8
1.717155 | 357816.25
1.717893 | 321450.4
1.718631 | 327664.125
1.71937 | 330025.8
1.72011 | 353787.75
1.72085 | 305703.2
1.721591 | 302122.0625
1.722333 | 328267.5
1.723075 | 336594.5
1.723818 | 310176.0625
1.724562 | 293776
1.725307 | 293493.875
1.726052 | 336697.9375
1.726798 | 308500.3125
1.727544 | 311661
1.728291 | 317005.5
1.729039 | 380607.8
1.729788 | 322566.875
1.730537 | 308678.3
1.731287 | 307560.0625
1.732038 | 319249
1.73279 | 279886.3125
1.733542 | 306973.2
1.734295 | 322082.1875
1.735048 | 294476.75
1.735802 | 270608.8125
1.736557 | 296855.1875
1.737313 | 319830.5
1.738069 | 308163.75
1.738826 | 301319.125
1.739584 | 311011.6
1.740343 | 312826.8125
1.741102 | 286751.75
1.741862 | 305399
1.742623 | 296725.5625
1.743384 | 300648.125
1.744146 | 296431.2
1.744909 | 325768.7
1.745672 | 314965.5
1.746436 | 298476.7
1.747201 | 310742.4
1.747967 | 284580.8
1.748733 | 292662.25
1.7495 | 295539.6
1.750268 | 294743.7
1.751037 | 310549.5
1.751806 | 308206
1.752576 | 309477.5625
1.753347 | 286342.2
1.754118 | 267160.5625
1.75489 | 205023.2
1.755663 | 252182
1.756437 | 292024.875
1.757211 | 266690.2
1.757986 | 279835.1875
1.758762 | 293984.5625
1.759539 | 258427.8
1.760316 | 251008.875
1.761094 | 295743.5625
1.761873 | 272090.7
1.762652 | 299794.625
1.763433 | 276951.5
1.764214 | 290520.1
1.764995 | 283605.375
1.765778 | 272063
1.766561 | 297615
1.767345 | 261112.0625
1.76813 | 274610.375
1.768915 | 250945.625
1.769701 | 229340.7
1.770488 | 277164.5
1.771276 | 275348.3
1.772064 | 275838.5
1.772854 | 238607
1.773644 | 269771.6875
1.774434 | 272056.2
1.775226 | 283619.0625
1.776018 | 276298
1.776811 | 269242.1875
1.777605 | 245305.2
1.778399 | 251859.5
1.779194 | 246335.625
1.77999 | 285040.7
1.780787 | 274226.0625
1.781585 | 253657.2
1.782383 | 246900.5
1.783182 | 225147.2
1.783982 | 231694.3
1.784783 | 233235.375
1.785584 | 249438.2
1.786386 | 259433.8
1.787189 | 243765.1
1.787993 | 254935.1
1.788797 | 224889
1.789602 | 238078.5625
1.790408 | 233847
1.791215 | 223993.5
1.792023 | 239639.2
1.792831 | 230736.1875
1.79364 | 236180.5
1.79445 | 243112.3
1.795261 | 244130.875
1.796072 | 232318.875
1.796884 | 244139.625
1.797698 | 225695.8
1.798511 | 253764.8
1.799326 | 231909.2
1.800141 | 242949.1
1.800957 | 223386
1.801774 | 258619.2
1.802592 | 200441.7
1.803411 | 210768.4375
1.80423 | 193719.3125
1.80505 | 243730.9
1.805871 | 220124.8
1.806693 | 214337.7
1.807515 | 231133.3
1.808339 | 227985.6
1.809163 | 204955.1
1.809988 | 205974.3
1.810814 | 210607.9
1.81164 | 215473.875
1.812468 | 226644
1.813296 | 192877.625
1.814125 | 213423
1.814954 | 196826.3
1.815785 | 201456.5625
1.816616 | 183220.9
1.817448 | 196729
1.818282 | 182134.1
1.819115 | 189876.5
1.81995 | 211975.7
1.820785 | 219644.7
1.821622 | 186201
1.822459 | 159055.1875
1.823297 | 180608
1.824135 | 188518.8
1.824975 | 170248.5
1.825815 | 159601.8
1.826657 | 171336.7
1.827499 | 170466.875
1.828342 | 179535.7
1.829185 | 176278
1.83003 | 177524.2
1.830875 | 168387
1.831721 | 171280.5
1.832568 | 166615.8
1.833416 | 163162.6
1.834265 | 152391.7
1.835114 | 155311.9
1.835964 | 154219.2
1.836816 | 129868.4375
1.837668 | 147347.625
1.838521 | 165944
1.839374 | 142600.5
1.840229 | 153689.8
1.841084 | 154007.3
1.84194 | 132844.9
1.842797 | 144367.8
1.843655 | 149596.8
1.844514 | 135251.3
1.845374 | 129985.625
1.846234 | 131718.1
1.847096 | 143426.75
1.847958 | 124275.6875
1.848821 | 133180.1
1.849685 | 138595.4
1.85055 | 140783
1.851415 | 121940.5
1.852282 | 125275.4
1.853149 | 135987.875
1.854017 | 123184.1
1.854886 | 140078.5
1.855756 | 140633.5
1.856627 | 140709.2
1.857499 | 132328
1.858371 | 118912.6
1.859244 | 127022.1
1.860119 | 117518.2
1.860994 | 95027.88
1.86187 | 102696.6875
1.862747 | 120814.1875
1.863625 | 122749
1.864503 | 117399.6
1.865383 | 120235
1.866263 | 121467.1
1.867144 | 114312.8
1.868027 | 100155.7
1.86891 | 97797.28125
1.869794 | 102447.7
1.870678 | 102789.1
1.871564 | 102015.2
1.872451 | 98086
1.873338 | 100458.3
1.874227 | 97432.07
1.875116 | 88117.75
1.876006 | 100604.9
1.876897 | 111272.3125
1.877789 | 110921.9
1.878682 | 91795
1.879576 | 95064.55
1.88047 | 94733.5
1.881366 | 95314.9375
1.882262 | 86077.05
1.88316 | 84643.41
1.884058 | 95469.21875
1.884957 | 82035.27
1.885857 | 79278.17
1.886758 | 80535.96875
1.88766 | 92652.62
1.888563 | 97419.66
1.889467 | 105942.7
1.890371 | 81538.25
1.891277 | 75271.78125
1.892184 | 76746.26
1.893091 | 77767.15625
1.893999 | 81201.36
1.894908 | 81121.55
1.895819 | 83671.96875
1.89673 | 75916.01
1.897642 | 66854.59375
1.898555 | 81236.6
1.899469 | 76120.88
1.900383 | 68616.67
1.901299 | 72469.88
1.902216 | 71740.36
1.903133 | 74943.01
1.904052 | 74860.38
1.904972 | 65656.59
1.905892 | 68850.76
1.906813 | 75712.77
1.907736 | 66319.98
1.908659 | 58027.93
1.909583 | 54291.01
1.910508 | 63954.37
1.911434 | 57417.05
1.912361 | 58443.6875
1.913289 | 60957.15
1.914218 | 66919.52
1.915148 | 53315.61
1.916079 | 58196.82
1.917011 | 64573.15
1.917943 | 66650.26
1.918877 | 53308.57
1.919812 | 57531.65
1.920747 | 49564.67
1.921684 | 54639.89
1.922621 | 55437.2
1.92356 | 47280.75
1.9245 | 61704.41
1.92544 | 48038.16
1.926381 | 50959.08
1.927324 | 48153.09
1.928267 | 51068.02
1.929212 | 52494.95
1.930157 | 40177.35
1.931103 | 50907.27
1.93205 | 53602.66
1.932999 | 39423.71
1.933948 | 42114.13
1.934898 | 51538.06
1.935849 | 52540.45
1.936801 | 48495.75
1.937755 | 48860.59375
1.938709 | 48605.32
1.939664 | 37045.49
1.94062 | 43903
1.941577 | 43856.54
1.942535 | 37136.66
1.943494 | 37725.04
1.944455 | 30394.27
1.945416 | 31404
1.946378 | 34073.84
1.947341 | 33830.48
1.948305 | 38565.94
1.94927 | 24232.25
1.950236 | 27930.99
1.951204 | 31621.98
1.952172 | 30558.47
1.953141 | 35889.29
1.954111 | 31110.9
1.955082 | 33756.13
1.956055 | 28991.83
1.957028 | 32862.27
1.958002 | 30366.01
1.958977 | 35050.76
1.959953 | 37057.5
1.960931 | 29245.35
1.961909 | 27175.38
1.962889 | 28984.29
1.963869 | 19574.79
1.96485 | 23830.6875
1.965833 | 36826.0625
1.966816 | 32316.63
1.967801 | 30862.11
1.968786 | 26165.26
1.969773 | 25731.61
1.970761 | 21452.18
1.971749 | 25879.54
1.972739 | 34944.125
1.97373 | 39342.88
1.974722 | 26198.65625
1.975715 | 22549.47
1.976708 | 25343.85
1.977703 | 25512.85
1.978699 | 18864.32
1.979696 | 23257.15
1.980695 | 19625.99
1.981694 | 21806.77
1.982694 | 16788.2
1.983695 | 18366.29
1.984698 | 23132.75
1.985701 | 22510.4
1.986706 | 25670.26
1.987711 | 19879.4
1.988718 | 18269.55
1.989725 | 16068.05
1.990734 | 16248.15
1.991744 | 26523.67
1.992755 | 23728.75
1.993767 | 20740.65625
1.99478 | 13023.96
1.995794 | -37451.34375
1.996809 | -30124.57
1.997825 | -5113.518
1.998843 | 11985.14
1.999861 | 17665.39
2.000881 | 20389.48
2.001902 | 20562.71
2.002924 | 11737.79
2.003946 | 13093.45
2.00497 | 16398.48
2.005995 | 18138.59
2.007021 | 16948.64
2.008049 | 19456.36
2.009077 | 10496.68
2.010106 | 10098.56
2.011137 | 14934.63
2.012169 | 17242.16
2.013201 | 13161.64
2.014235 | 13147.99
2.01527 | 12167.21
2.016306 | 13312.18
2.017344 | 10022
2.018382 | 8470.413
2.019421 | 15961.82
2.020462 | 8644.089
2.021504 | 13047.25
2.022546 | 11310.04
2.02359 | 16658.49
2.024635 | 17215.25
2.025681 | 12420.49
2.026729 | 9733.125
2.027777 | 10676.42
2.028827 | 5713.662
2.029878 | 9321.721
2.03093 | 7410.923
2.031983 | 13667.79
2.033037 | 12893.89
2.034092 | 13068.72
2.035149 | 9650.79
2.036206 | 14743.39
2.037265 | 10005.55
2.038325 | 12445.74
2.039386 | 15258.88
2.040448 | 11292.71875
2.041511 | 9588.066
2.042576 | 7135.251
2.043642 | 7127.275
2.044708 | 7306.649
2.045777 | 3556.466
2.046846 | 5983.176
2.047916 | 7095.545
2.048988 | 12871.1
2.05006 | 8199.45
2.051134 | 6887.346
2.052209 | 7251.583
2.053285 | 10958.21
2.054363 | 10018.45
2.055441 | 14825.77
2.056521 | 8331.215
2.057602 | 11280.99
2.058684 | 7942.539
2.059767 | 7750.138
2.060852 | 5529.735
2.061937 | 9573.299
2.063025 | 6621.145
2.064113 | 9002.218
2.065202 | 8624.397
2.066292 | 3849.258
2.067384 | 4028.137
2.068477 | 9693.59
2.069571 | 7490.655
2.070666 | 10767.48
2.071763 | 4739.853
2.072861 | 2367.097
2.07396 | 8730.561
2.07506 | 7630.957
2.076161 | 8711.671
2.077264 | 9608.742
2.078368 | 5614.148
2.079472 | 2170.866
2.080579 | 3794.126
2.081686 | 5233.845
2.082795 | 10456.47
2.083905 | 5582.812
2.085016 | 7735.586
2.086128 | 11679.54
2.087242 | 4846.307
2.088357 | 6992.737
2.089473 | 4119.091
2.09059 | 12700.54
2.091709 | 1786.901
2.092829 | 11423.99
2.09395 | 3030.948
2.095072 | 6411.005
2.096196 | 8361.029
2.097321 | 2132.24
2.098447 | 6389.979
2.099575 | 4787.406
2.100703 | 5844.491
2.101833 | 9198.806
2.102964 | 5477.564
2.104097 | 7236.895
2.105231 | 6700.3125
2.106365 | 4755.242
2.107502 | 4925.685
2.108639 | 1405.721
2.109778 | 2983.703
2.110918 | 2454.593
2.11206 | -1225.887
2.113202 | 6997.066
2.114346 | 1747.263
2.115492 | 6109.057
2.116638 | 7845.523
2.117786 | 174.1385
2.118935 | 4348.682
2.120086 | 1737.491
2.121237 | 4165.654
2.12239 | 3467.442
2.123545 | 6926.294
2.1247 | 7091.411
2.125857 | 5010.176
2.127015 | 1035.428
2.128175 | 4136.979
2.129336 | 2238.574
2.130498 | 2752.066
2.131661 | 5841.519
2.132826 | 2917.175
2.133992 | 3427.769
2.13516 | 2396.979
2.136329 | 2394.292
2.137499 | 3757.873
2.13867 | 7677.969
2.139843 | 5965.081
2.141017 | 4596.492
2.142193 | 6462.592
2.14337 | 2547.921875
2.144548 | 5767.688
2.145727 | 8134.413
2.146908 | 2708.47
2.14809 | 8791.845
2.149274 | 4053.273
2.150459 | 4723.605
2.151645 | 7750.858
2.152833 | 5217.12
2.154022 | 1681.084
2.155212 | 5542.028
2.156404 | 4528.9375
2.157597 | 2512.813
2.158791 | 5522.68
2.159987 | 10029.22
2.161184 | 2837.932
2.162383 | 2668.355
2.163583 | 6663.575
2.164784 | 5324.511
2.165987 | 4985.8
2.167191 | 663.9739
2.168396 | 2155.607
2.169603 | 5134.203
2.170812 | 5789.81
2.172021 | -826.2197
2.173232 | 4786.407
2.174445 | 3461.949
2.175659 | 4445.817
2.176874 | 2960.69
2.178091 | 2957.211
2.179309 | 328.1557
2.180528 | 4917.601
2.181749 | 1637.121
2.182972 | 3597.449
2.184195 | 2776.868
2.18542 | 489.422
2.186647 | 1792.448
2.187875 | 7487.659
2.189105 | 8291.88
2.190336 | 7469.541
2.191568 | 4054.818
2.192802 | 3888.48
2.194037 | 1618.173
2.195274 | 4364.011
2.196511 | 3390.651
2.197751 | 3386.415
2.198992 | 1610.561
2.200235 | 1930.63
2.201478 | 3374.737
2.202724 | 4173.047
2.203971 | -1122.217
2.205219 | 2722.269
2.206468 | 319.8658
2.20772 | 2715.531
2.208972 | 1436.123
2.210227 | 796.9417
2.211482 | 1592.068
2.212739 | 6836.816
2.213998 | 2223.19
2.215258 | 3014.052
2.216519 | 8556.561
2.217782 | 633.0331
2.219047 | 4267.8
2.220313 | 5209.83
2.22158 | 2050.238
2.222849 | 945.1161
2.22412 | 2989.179
2.225392 | 7071.7
2.226665 | 2040.456
2.22794 | 3605.985
2.229217 | 939.471
2.230495 | 781.9359
2.231774 | 937.3715
2.233055 | 3276.81
2.234338 | -155.8447
2.235622 | 3735.871
2.236907 | 2643.056
2.238195 | 4503.316
2.239483 | 3257.119
2.240774 | 2013.89
2.242065 | 2475.895
2.243359 | 2473.157
2.244653 | 463.1226
2.24595 | 2004.267
2.247248 | 1540.042
2.248547 | 2768.522
2.249848 | 7834.805
2.251151 | 3683.243
2.252455 | 5977.621
2.253761 | 5204.602
2.255068 | 3975.653
2.256377 | 3054.568
2.257687 | 4118.039
2.258999 | 1675.903
2.260312 | 1978.45
2.261628 | 4559.439
2.262944 | 759.0127
2.264262 | 4851.969
2.265582 | 2726.037
2.266904 | 4537.653
2.268227 | 2417.258
2.269551 | 3168.938
2.270878 | 150.7073
2.272206 | 3612.85
2.273535 | 4210.096
2.274866 | 4955.237
2.276199 | 2999.681
2.277533 | 2397.182
2.278869 | 598.4825
2.280206 | 3138.171875
2.281545 | 5224.687
2.282886 | 2087.265625
2.284228 | 2382.502
2.285572 | 2825.69
2.286918 | 6238.535
2.288265 | 2967.318
2.289614 | 740.9122
2.290964 | 148.0085
2.292316 | 2956.338
2.29367 | 1181.187
2.295026 | 2064.698
2.296383 | 2945.438
2.297742 | 1471.04
2.299102 | 440.8141
2.300464 | 4989.279
2.301828 | 3664.108
2.303193 | 8490.351
2.30456 | 6579.874
2.305929 | 4381.237
2.307299 | 2479.243
2.308671 | 4078.862
2.310045 | 1018.56
2.311421 | 1162.465
2.312798 | 4063.69
2.314176 | 1739.619
2.315557 | 2171.902
2.316939 | 1880.048
2.318323 | 2166.479
2.319709 | 3317.655
2.321096 | 3169.586
2.322485 | 6763.261
2.323876 | 5461.15
2.325268 | 2727.527
2.326662 | 1003.675
2.328058 | 3293.304
2.329456 | 2288.071
2.330855 | 1571.177
2.332256 | 570.6449
2.333659 | 4416.94
2.335063 | 3700.133
2.33647 | -1421.437
2.337878 | 1561.472
2.339288 | 3118.964
2.340699 | 2265.669
2.342112 | 2121.55
2.343527 | 1130.164
2.344944 | 1551.756
2.346363 | -986.2277
2.347783 | 4362.845
2.349205 | 2248.965
2.350629 | 2105.574
2.352054 | 981.3654
2.353482 | 7281.652
2.354911 | 3356.833
2.356342 | 5028.564
2.357774 | 6137.827
2.359209 | -139.3542
2.360645 | 1530.903
2.362083 | 4029.97
2.363523 | 4164.114
2.364965 | 3050.146
2.366409 | -138.48
2.367854 | 2904.316
2.369301 | 3314.555
2.37075 | 3172.804
2.372201 | 0
2.373653 | 3302.322
2.375108 | 2336.273
2.376564 | 960.6544
2.378022 | 685.3998
2.379482 | 2327.502
2.380944 | 3418.341
2.382408 | 3414.167
2.383873 | 545.5479
2.38534 | 817.2795
2.386809 | 2448.835
2.38828 | 3804.67
2.389753 | 1628.325
2.391228 | 1761.89
2.392705 | 4467.07
2.394183 | 3920.218
2.395664 | 810.1104
2.397146 | 5393.736
2.39863 | 1077.452
2.400116 | 1748.612
2.401604 | 1074.606
2.403094 | 2951.369
2.404585 | 2679.638
2.406079 | 1873.495
2.407574 | 2272.245
2.409072 | 4805.321
2.410571 | 3999.336
2.412072 | 3461.698
2.413575 | 2925.404
2.41508 | 3851.328
2.416587 | 5039.8
2.418096 | 3973.76
2.419607 | 2778.131
2.42112 | 2246.119
2.422635 | 3562.878
2.424151 | 1186.033
2.42567 | 1052.857
2.42719 | 3680.371
2.428713 | -393.8354
2.430237 | 655.6161
2.431764 | 1702.344
2.433292 | 3399.911
2.434823 | 2612.053
2.436355 | 913.0773
2.437889 | 1954.02
2.439425 | 1431.067
2.440964 | 4287.861
2.442504 | 2595.284
2.444046 | 3239.845
2.44559 | 5824.523
2.447137 | 2714.559
2.448685 | 1290.952
2.450235 | 2320.682
2.451787 | 2317.655
2.453342 | -1414.613
2.454898 | 3082.386
2.456456 | 2052.11
2.458017 | 3458.424
2.459579 | 383.7755
2.461143 | 1277.68
2.46271 | 3062.459
2.464278 | 2930.633
2.465849 | 1527.164
2.467421 | 1398.215
2.468996 | 2157.919
2.470573 | 1647.936
2.472151 | 1139.319
2.473732 | 3160.741
2.475315 | 3409.486
2.4769 | -1513.275
2.478487 | 2392.78
2.480076 | 1886.635
2.481667 | 376.8506
2.48326 | 5394.607
2.484856 | -250.552
2.486453 | 1751.529
2.488053 | 2499.027
2.489655 | 4242.65