## Sheet1
1.254828 | 40752.11
1.255191 | 44563.22
1.255555 | 66526.11
1.255919 | 81866.84375
1.256283 | 52154.3
1.256647 | 65276.7
1.257012 | 64137.68
1.257377 | 52052.11
1.257742 | 45987.44
1.258108 | 48138.1
1.258473 | 52488.64
1.258839 | 72671.23
1.259205 | 52403.25
1.259572 | 43095.4
1.259939 | 74698.67
1.260306 | 58303.4
1.260673 | 66967.32
1.26104 | 71809.08
1.261408 | 63607.7
1.261776 | 66837.1875
1.262144 | 91215.95
1.262513 | 60218.98
1.262882 | 62348.68
1.263251 | 55806.68
1.26362 | 77429.15625
1.263989 | 67087.1875
1.264359 | 78385.58
1.264729 | 54024.2
1.265099 | 79917.23
1.26547 | 79313.4
1.265841 | 90571.1
1.266212 | 80276.3
1.266583 | 66764.24
1.266955 | 53807.62
1.267327 | 50001.01
1.267699 | 88640.43
1.268071 | 87509.98
1.268444 | 81028.65
1.268817 | 70776.35
1.26919 | 75541.7
1.269563 | 79241.375
1.269937 | 67408.49
1.270311 | 72177.3125
1.270685 | 57170.75
1.27106 | 60862.42
1.271434 | 56021.87
1.271809 | 85845.63
1.272185 | 98031.34
1.27256 | 74009.27
1.272936 | 78206.77
1.273312 | 89322.54
1.273688 | 81295.79
1.274065 | 78564.42
1.274442 | 82758.79
1.274819 | 98611.57
1.275196 | 73117.2
1.275574 | 73588.89
1.275952 | 74588.95
1.27633 | 71381.15625
1.276708 | 86118.3
1.277087 | 100304.3125
1.277466 | 91272.29
1.277845 | 102798.3
1.278225 | 97450.08
1.278604 | 104775.3
1.278984 | 85227.61
1.279365 | 102508.4
1.279745 | 107172.4
1.280126 | 88729.41
1.280507 | 90758.5625
1.280889 | 81251.95
1.28127 | 82772.85
1.281652 | 102600.2
1.282034 | 95212.125
1.282417 | 99842.63
1.2828 | 91944.3
1.283183 | 111204.2
1.283566 | 107987.7
1.283949 | 79755
1.284333 | 106778.3
1.284717 | 118145.7
1.285102 | 86863.88
1.285486 | 80584.7
1.285871 | 90378.78125
1.286256 | 87194.83
1.286642 | 147851.2
1.287027 | 115079.3
1.287413 | 103077
1.2878 | 154755.1
1.288186 | 129811.4
1.288573 | 89416.48
1.28896 | 106923.7
1.289347 | 121809.6875
1.289735 | 106243.7
1.290123 | 110301.8
1.290511 | 106096.9
1.2909 | 115296.7
1.291288 | 113665.4
1.291677 | 109980.8
1.292067 | 101695.7
1.292456 | 107263.3
1.292846 | 114361
1.293236 | 106074.625
1.293627 | 117788.8
1.294017 | 114628.5
1.294408 | 109939.1
1.294799 | 145644.4
1.295191 | 145022.9
1.295583 | 103071.6875
1.295975 | 114227.8
1.296367 | 105494.6
1.29676 | 121201.3
1.297153 | 116511.9
1.297546 | 144407.6
1.297939 | 95535.88
1.298333 | 142158.3
1.298727 | 123298.5
1.299121 | 118660
1.299516 | 92714.21
1.299911 | 107325.6
1.300306 | 126486.9
1.300702 | 122852.6
1.301097 | 100531.9
1.301493 | 120161.8
1.30189 | 109981.5
1.302286 | 117460.7
1.302683 | 129462.4
1.30308 | 130895
1.303478 | 122766.2
1.303875 | 94505.38
1.304273 | 125075.625
1.304672 | 127491.75
1.30507 | 99810.61
1.305469 | 109275
1.305868 | 146280.875
1.306268 | 137140.7
1.306667 | 146541.2
1.307067 | 114963.8
1.307468 | 103874.4
1.307868 | 122778.4
1.308269 | 143135
1.30867 | 140536.9
1.309072 | 118538.75
1.309473 | 150280.8
1.309875 | 119357.7
1.310278 | 141653.3
1.31068 | 140037.7
1.311083 | 138445.5
1.311486 | 127930.3125
1.31189 | 142700.5
1.312294 | 130712.2
1.312698 | 146942.875
1.313102 | 136966.9375
1.313507 | 135877.9
1.313912 | 142196.5
1.314317 | 118410
1.314722 | 116351
1.315128 | 136464.2
1.315534 | 134395
1.315941 | 118062.8
1.316347 | 156833.1
1.316754 | 112503.1
1.317162 | 119767.1
1.317569 | 121641.6
1.317977 | 125982.3
1.318385 | 128829.4375
1.318794 | 110608.3
1.319203 | 141827.5
1.319612 | 127570.4
1.320021 | 141662.3
1.320431 | 132753.5
1.320841 | 128249
1.321251 | 143749
1.321661 | 137334.5
1.322072 | 121662.1875
1.322483 | 162422.875
1.322895 | 131204.875
1.323306 | 142258
1.323719 | 161076.8
1.324131 | 161468.6
1.324543 | 169104.6
1.324956 | 147656.9
1.32537 | 145615.4
1.325783 | 157618.8
1.326197 | 155067.3
1.326611 | 161713.9
1.327026 | 150524.5
1.32744 | 146538.5
1.327855 | 147878.4
1.328271 | 142958.9
1.328686 | 157767.4
1.329102 | 162461
1.329519 | 180596.5
1.329935 | 135350.4375
1.330352 | 179833
1.330769 | 161494.5
1.331187 | 158049.7
1.331605 | 144037.2
1.332023 | 159691.9
1.332441 | 136664.3
1.33286 | 167127.5
1.333279 | 152693.7
1.333698 | 138757.2
1.334118 | 150094.375
1.334538 | 156155.7
1.334958 | 179806.9
1.335378 | 154508.2
1.335799 | 147272.75
1.33622 | 167107.5
1.336642 | 179772.8
1.337064 | 165899.9
1.337486 | 181887.3
1.337908 | 182206.7
1.338331 | 186807.625
1.338754 | 169213.8
1.339177 | 161065.1
1.339601 | 156187.9
1.340025 | 191914.7
1.340449 | 190393.1
1.340874 | 186962.9
1.341299 | 170783.2
1.341724 | 154208.4
1.342149 | 190773
1.342575 | 176997.625
1.343001 | 172627.3125
1.343428 | 170162.9
1.343855 | 162103.3
1.344282 | 173226.5
1.344709 | 174017.1
1.345137 | 178545.6
1.345565 | 183092.1
1.345993 | 168028.875
1.346422 | 205663.75
1.346851 | 210181.3
1.34728 | 200255.5
1.34771 | 205235.875
1.34814 | 185095.8
1.34857 | 167261.1
1.349 | 201967.3125
1.349431 | 201391.5
1.349862 | 191951.5
1.350294 | 222831.5
1.350726 | 180549.5
1.351158 | 174410.9
1.351591 | 194605.5625
1.352023 | 189390.375
1.352456 | 182797.6
1.35289 | 160046.5625
1.353324 | 158071.3
1.353758 | 199438.2
1.354192 | 179049
1.354627 | 192672.4
1.355062 | 185647.6
1.355497 | 198351.3125
1.355933 | 190415.5
1.356369 | 209571.875
1.356805 | 185573.5
1.357242 | 199587.1
1.357679 | 193961.5
1.358117 | 170081
1.358554 | 201006.8125
1.358992 | 197191
1.35943 | 198854.625
1.359869 | 184134.6
1.360308 | 221783.5
1.360747 | 224818.8
1.361187 | 214206.3
1.361627 | 179496.2
1.362067 | 164843.1
1.362508 | 182859.1875
1.362949 | 170923.1
1.36339 | 201163.5
1.363832 | 198311.1875
1.364274 | 191364.8
1.364716 | 185333.7
1.365158 | 215926.5
1.365601 | 184632.9
1.366045 | 182679.7
1.366488 | 175321.3125
1.366932 | 208983.3
1.367376 | 188563.6
1.367821 | 213143.9
1.368266 | 201767
1.368711 | 202952
1.369157 | 219837.8
1.369603 | 194583.4
1.370049 | 206102.8
1.370495 | 169674.8125
1.370942 | 180275.125
1.371389 | 164039.9
1.371837 | 166610.8125
1.372285 | 177213.1
1.372733 | 170381.4
1.373182 | 182724.4
1.373631 | 177235.1
1.37408 | 191777.8
1.37453 | 195652.7
1.37498 | 180834.9
1.37543 | 160713.2
1.375881 | 169924
1.376332 | 156046.5
1.376783 | 196701.4
1.377234 | 172198.8
1.377686 | 168059.625
1.378139 | 200654.8
1.378592 | 159446.5
1.379045 | 170354
1.379498 | 152139.3
1.379952 | 209770.3125
1.380406 | 179197.7
1.38086 | 186975.7
1.381315 | 184215.2
1.38177 | 198593.7
1.382225 | 174291.625
1.382681 | 213607.9375
1.383137 | 206455.125
1.383594 | 198847.5
1.38405 | 197842.5
1.384507 | 212093
1.384965 | 197507.5
1.385423 | 176441.3
1.385881 | 209878.9
1.38634 | 183095.5
1.386798 | 223492.9
1.387258 | 211157.4
1.387717 | 209688
1.388177 | 171271.5
1.388637 | 164623
1.389098 | 190102.7
1.389559 | 159163.4375
1.39002 | 198041.8
1.390482 | 170608.4
1.390944 | 196895.4
1.391406 | 159988.9
1.391869 | 176693.2
1.392332 | 207232.7
1.392796 | 185934.2
1.393259 | 226282.3
1.393724 | 194693.2
1.394188 | 223409.2
1.394653 | 219768.2
1.395118 | 217450.625
1.395584 | 207836.5
1.39605 | 239858.375
1.396516 | 192964.8
1.396983 | 217641.125
1.39745 | 190504.2
1.397917 | 207041.6
1.398385 | 184228.8125
1.398853 | 170847.4
1.399321 | 218517.8
1.39979 | 165063.7
1.400259 | 193894.7
1.400729 | 193747
1.401198 | 205087.9375
1.401669 | 186224.5625
1.402139 | 168685.6875
1.40261 | 186366.3125
1.403081 | 202319.1
1.403553 | 200919.6
1.404025 | 197802.5625
1.404497 | 169274.5
1.40497 | 199170
1.405443 | 180450.1
1.405917 | 221697.4
1.406391 | 213486
1.406865 | 217119.4
1.407339 | 190415.6
1.407814 | 213424.9
1.40829 | 225462.9
1.408765 | 205117.9
1.409241 | 229295.6
1.409718 | 226605.7
1.410195 | 214694.7
1.410672 | 214114.8
1.411149 | 245387.5
1.411627 | 207100.3
1.412105 | 205247.6
1.412584 | 180449.5625
1.413063 | 209115.2
1.413542 | 199758.5
1.414022 | 193799.7
1.414502 | 194488.25
1.414982 | 193487.2
1.415463 | 202881.5
1.415945 | 215609.1
1.416426 | 239555.875
1.416908 | 212385.5625
1.41739 | 211813.7
1.417873 | 207928.9375
1.418356 | 206533.4
1.41884 | 214186
1.419323 | 238818.7
1.419807 | 222154.625
1.420292 | 219515
1.420777 | 225098
1.421262 | 213782.8125
1.421748 | 188540.4375
1.422234 | 239792
1.422721 | 232600.25
1.423207 | 207790.3
1.423695 | 191634.1
1.424182 | 204590.2
1.42467 | 243771.5
1.425158 | 199787.3
1.425647 | 229068.4
1.426136 | 198244.6
1.426626 | 208311.1
1.427116 | 206909.5
1.427606 | 200209.4
1.428097 | 227363.375
1.428588 | 212539.9
1.429079 | 226625.7
1.429571 | 217490
1.430063 | 219336.5625
1.430556 | 226916.6
1.431048 | 255115.9
1.431542 | 228153.9375
1.432035 | 228393.6
1.43253 | 199068.8
1.433024 | 236931
1.433519 | 241982.9375
1.434014 | 209109.6875
1.43451 | 212589.375
1.435006 | 198682.875
1.435502 | 227132.7
1.435999 | 214896.4375
1.436496 | 221551.75
1.436994 | 207706.4
1.437492 | 207933.9
1.43799 | 184118.1
1.438489 | 214876.7
1.438988 | 215498.2
1.439488 | 219694.5
1.439988 | 228734.8
1.440488 | 237762.1
1.440989 | 231575.1
1.44149 | 215823.9
1.441991 | 238791.8
1.442493 | 268499.2
1.442995 | 223669.7
1.443498 | 221098.2
1.444001 | 207032.9375
1.444505 | 210434.8
1.445009 | 250755.6
1.445513 | 227185.3
1.446018 | 239278.3
1.446523 | 220476.8
1.447028 | 236510.5
1.447534 | 211839.5
1.44804 | 210085.4
1.448547 | 263148.8
1.449054 | 242068.1
1.449562 | 239139.8
1.450069 | 229496
1.450578 | 228914.3
1.451086 | 229512.6
1.451596 | 273304.6875
1.452105 | 222100.5
1.452615 | 225447.5
1.453125 | 223696.2
1.453636 | 234501.25
1.454147 | 240959.8125
1.454659 | 232164.6
1.45517 | 224164.8
1.455683 | 250126.7
1.456195 | 246804
1.456709 | 203383.8
1.457222 | 211783.375
1.457736 | 201497.8
1.45825 | 237481.3
1.458765 | 229521.7
1.45928 | 234768.5
1.459796 | 218293.8125
1.460312 | 225116.9375
1.460828 | 225296.25
1.461345 | 232490.375
1.461862 | 254721.4375
1.46238 | 236364.1
1.462898 | 225394.4
1.463417 | 233643.4375
1.463936 | 234996.6
1.464455 | 230626.5
1.464975 | 251985.25
1.465495 | 218315.2
1.466015 | 244639.7
1.466536 | 226791.8
1.467058 | 262269.8
1.467579 | 218025.2
1.468102 | 228954.3
1.468624 | 242106
1.469147 | 223951
1.469671 | 207781.5
1.470195 | 222118.7
1.470719 | 221891.6
1.471244 | 232789.375
1.471769 | 220066.5
1.472294 | 251439.5
1.47282 | 225394
1.473347 | 226329.1
1.473874 | 245909
1.474401 | 244956.1
1.474928 | 252690.6
1.475457 | 258926.3
1.475985 | 273095.5
1.476514 | 248313.375
1.477043 | 236006.3
1.477573 | 222639.625
1.478104 | 245115.5
1.478634 | 241477.4
1.479165 | 245052
1.479697 | 237739.9
1.480229 | 234144.4
1.480761 | 241444.7
1.481294 | 234877.3
1.481827 | 257591.8
1.482361 | 234135.5
1.482895 | 263494.9
1.483429 | 243495
1.483964 | 267598.3125
1.4845 | 266956.9375
1.485036 | 264137.625
1.485572 | 263618
1.486108 | 275647
1.486646 | 227020.9
1.487183 | 274103.5
1.487721 | 282438.5
1.48826 | 259539.1
1.488799 | 267841.875
1.489338 | 263215.625
1.489877 | 243352
1.490418 | 238696.5
1.490958 | 267015.3125
1.491499 | 247935.5
1.492041 | 238487.9
1.492583 | 246051.0625
1.493125 | 278299.4
1.493668 | 240121.7
1.494211 | 228504.3
1.494755 | 251520.3
1.495299 | 248020.6
1.495844 | 284515.2
1.496389 | 247586.8125
1.496934 | 240407.5
1.49748 | 280535.875
1.498026 | 264556.75
1.498573 | 262132.5625
1.49912 | 304309.7
1.499668 | 279224.8
1.500216 | 266976.5625
1.500765 | 267837.8
1.501314 | 243237.8
1.501863 | 237595.375
1.502413 | 237389.4375
1.502964 | 267331.3
1.503515 | 292172.1875
1.504066 | 289743.75
1.504618 | 249276
1.50517 | 252708.1875
1.505722 | 272023.8
1.506276 | 273264.6
1.506829 | 252470.9
1.507383 | 293393.8
1.507938 | 217061.75
1.508492 | 243174.2
1.509048 | 254151.2
1.509604 | 258249.4
1.51016 | 259106.2
1.510717 | 289435.7
1.511274 | 276989.1
1.511832 | 279620.3
1.51239 | 271888.7
1.512948 | 275951.7
1.513507 | 263200.1
1.514067 | 285516.4
1.514627 | 278103
1.515187 | 258961.625
1.515748 | 266282.375
1.516309 | 278878.25
1.516871 | 275053.8
1.517433 | 268449.6875
1.517996 | 248709.3
1.518559 | 254178.75
1.519123 | 269187.3125
1.519687 | 263290.2
1.520252 | 271948.125
1.520817 | 242707.1
1.521382 | 284922.8125
1.521948 | 258219.7
1.522515 | 288708.6
1.523082 | 264105.375
1.523649 | 309684.4
1.524217 | 328820
1.524785 | 274753.75
1.525354 | 276984
1.525923 | 290770
1.526493 | 267719.6875
1.527063 | 291686.1875
1.527634 | 251132.8
1.528205 | 277549.4375
1.528777 | 293085.4
1.529349 | 289696.125
1.529921 | 262220.4
1.530494 | 268979.7
1.531068 | 263151.5
1.531642 | 273729
1.532217 | 292988
1.532792 | 291732.3
1.533367 | 289753.5
1.533943 | 284942
1.534519 | 293089.6875
1.535096 | 286955.9
1.535674 | 279072.0625
1.536251 | 268809.1
1.53683 | 272707.5
1.537409 | 274928.8
1.537988 | 300240.2
1.538568 | 249649.6
1.539148 | 290099.9
1.539729 | 300847.0625
1.54031 | 263111.3125
1.540892 | 246744
1.541474 | 292897.375
1.542057 | 299145.9375
1.54264 | 301331.7
1.543224 | 296290.2
1.543808 | 304231.4
1.544392 | 330654.6
1.544978 | 295164.1875
1.545563 | 276491.25
1.546149 | 316885.9
1.546736 | 297511.875
1.547323 | 313583.3125
1.547911 | 277607.4
1.548499 | 322932.9375
1.549087 | 294819.8125
1.549677 | 310532.0625
1.550266 | 279394.1875
1.550856 | 258137.0625
1.551447 | 301624.3125
1.552038 | 287851
1.552629 | 286209.5
1.553222 | 311301.9375
1.553814 | 260472.8125
1.554407 | 281108.9375
1.555001 | 303754.5
1.555595 | 292099.5625
1.556189 | 291865.4
1.556785 | 299665.125
1.55738 | 290362
1.557976 | 294460.6875
1.558573 | 283138.5625
1.55917 | 327442
1.559767 | 296403.1
1.560366 | 304493.375
1.560964 | 306224.25
1.561563 | 318660.3125
1.562163 | 282398.6875
1.562763 | 301800
1.563364 | 325826.1
1.563965 | 275352.5
1.564567 | 279454.2
1.565169 | 310744.5
1.565771 | 294878.3
1.566375 | 292325.25
1.566978 | 317563.375
1.567583 | 308017.9375
1.568187 | 270749.5
1.568793 | 306841.875
1.569398 | 287128.5
1.570005 | 314572.8
1.570611 | 293868.9375
1.571219 | 303813.4375
1.571827 | 314069.2
1.572435 | 286247.9
1.573044 | 297130.7
1.573653 | 300477.6875
1.574263 | 268474.8
1.574874 | 276099.4375
1.575485 | 283383.5
1.576096 | 302424.7
1.576708 | 287460.1
1.577321 | 291096.6
1.577934 | 273561
1.578547 | 265229.2
1.579161 | 264046.625
1.579776 | 284960.6
1.580391 | 299279.8125
1.581007 | 281811.8
1.581623 | 285514.4
1.58224 | 279755.3
1.582857 | 267528.6
1.583475 | 281184.1875
1.584093 | 276764.3
1.584712 | 269740.5625
1.585331 | 257516.6
1.585951 | 254790.7
1.586572 | 293879.1875
1.587193 | 320639.125
1.587814 | 307496.5
1.588436 | 293091.1
1.589059 | 296370.75
1.589682 | 318603.5
1.590305 | 276949.0625
1.59093 | 288240.8125
1.591554 | 290581.0625
1.59218 | 287107
1.592806 | 262263.8125
1.593432 | 281801.0625
1.594059 | 262109.1
1.594686 | 270831.5
1.595314 | 256592.7
1.595943 | 253193
1.596572 | 272681.4
1.597201 | 296871.625
1.597832 | 302963.8125
1.598462 | 294782
1.599094 | 283103.625
1.599725 | 258524.8
1.600358 | 312685.6875
1.600991 | 261852.8
1.601624 | 271730.3125
1.602258 | 256995.2
1.602892 | 284188.6875
1.603528 | 300947.9375
1.604163 | 301294.8
1.604799 | 281243.8
1.605436 | 289170.3
1.606073 | 256904.5
1.606711 | 272334
1.60735 | 289014
1.607989 | 276595.625
1.608628 | 284778.1875
1.609268 | 285762.3
1.609909 | 302089.75
1.61055 | 286531.5
1.611192 | 280658.6
1.611834 | 272357.4
1.612477 | 273037.9375
1.61312 | 277419.75
1.613764 | 286837.75
1.614409 | 243162.8125
1.615054 | 297125.3125
1.6157 | 287308.6875
1.616346 | 289854.3
1.616993 | 260869
1.61764 | 286285.8
1.618288 | 275840.5625
1.618937 | 279902.8
1.619586 | 259935.1875
1.620235 | 295389.8
1.620885724 | 295788.2
1.621536 | 283870.1
1.622188 | 281717.3125
1.62284 | 277806.0625
1.623492 | 279441.5
1.624145 | 261101.4
1.624799 | 262698.3
1.625453 | 263399.6875
1.626108 | 285751.5
1.626763 | 282467.3125
1.627419 | 281601.2
1.628076 | 281675.75
1.628733 | 273814.375
1.629391 | 297552.4
1.630049 | 277570.3
1.630708 | 293400.25
1.631367 | 300740.8
1.632027 | 290803.0625
1.632688 | 305342.9
1.633349 | 281459.4
1.634011 | 292408.1
1.634673 | 271369.5
1.635336 | 269316.1
1.636 | 257276.7
1.636664 | 278441.3
1.637328 | 287239.9
1.637994 | 281523.125
1.63866 | 282472
1.639326 | 270571.2
1.639993 | 265258.3
1.640661 | 279071.3125
1.641329 | 279420.8125
1.641998 | 304877.25
1.642667 | 268746
1.643337 | 301053
1.644008 | 308536.2
1.644679 | 267732.6
1.645351 | 291622.4
1.646023 | 307121.5
1.646696 | 296750
1.64737 | 279570.8
1.648044 | 269514.6875
1.648719 | 309860.8
1.649394 | 297478.875
1.65007 | 262615.3
1.650747 | 249952
1.651424 | 256248.875
1.652102 | 245995
1.65278 | 263120
1.65346 | 287298.25
1.654139 | 278835.9375
1.654819 | 277146.625
1.6555 | 279522.375
1.656182 | 276051.1
1.656864 | 259982.4
1.657547 | 282865.7
1.65823 | 251607
1.658914 | 281763.6875
1.659598 | 279474.25
1.660283 | 270793.2
1.660969 | 259748
1.661656 | 258917.5
1.662343 | 275885.5
1.66303 | 273296.7
1.663718 | 270422.25
1.664407 | 266415.6
1.665097 | 258624
1.665787 | 279837.5625
1.666477 | 254437.0625
1.667169 | 277041.6875
1.667861 | 292933.2
1.668553 | 253448
1.669246 | 284956
1.66994 | 257557
1.670635 | 260524.7
1.67133 | 285061.6875
1.672025 | 275549.75
1.672722 | 247732.7
1.673419 | 256434.1
1.674116 | 267678.8
1.674814 | 258265.1875
1.675513 | 240859.6
1.676213 | 258924.4375
1.676913 | 279810.625
1.677614 | 241630.7
1.678315 | 257409.3
1.679017 | 253466.6875
1.67972 | 232704.8
1.680423 | 232507.6
1.681127 | 261300.8125
1.681831 | 261581
1.682537 | 259092.25
1.683242 | 241900.1
1.683949 | 260309.3
1.684656 | 246216.6
1.685364 | 259566.7
1.686072 | 243262.5625
1.686781 | 251496.1
1.687491 | 252932.8
1.688201 | 254127.8
1.688912 | 251925.4
1.689624 | 251974.25
1.690336 | 246992.0625
1.691049 | 236950.5
1.691763 | 214582.5
1.692477 | 221382.6
1.693192 | 232084.8
1.693908 | 240273.2
1.694624 | 241728.1
1.695341 | 240650.5
1.696058 | 212309.9
1.696776 | 226850.8
1.697495 | 244719.875
1.698215 | 229512.8
1.698935 | 221235
1.699656 | 241279.1
1.700377 | 230549.9
1.701099 | 243609.4375
1.701822 | 216560.5
1.702545 | 247313
1.70327 | 236578.75
1.703994 | 209060.2
1.70472 | 221822.4375
1.705446 | 239792.5
1.706173 | 219221.9
1.7069 | 237181.4
1.707628 | 236673.9
1.708357 | 231778.75
1.709087 | 222782.8
1.709817 | 218749.9
1.710548 | 237447
1.711279 | 253885.5
1.712011 | 219527.7
1.712744 | 238135.3
1.713478 | 236268.1
1.714212 | 228996.8
1.714947 | 224983.9
1.715682 | 227192.9
1.716418 | 215026.375
1.717155 | 198304.5625
1.717893 | 229839.7
1.718631 | 225844.5
1.71937 | 216139.9
1.72011 | 250273.1
1.72085 | 221985.9
1.721591 | 211485.4375
1.722333 | 221001.1
1.723075 | 219459.6
1.723818 | 211447
1.724562 | 241364
1.725307 | 237641.4
1.726052 | 226701
1.726798 | 201557.1
1.727544 | 212325.8
1.728291 | 202509
1.729039 | 215161
1.729788 | 229642
1.730537 | 208097.8
1.731287 | 207349.875
1.732038 | 206619.9
1.73279 | 212043.1
1.733542 | 210761.7
1.734295 | 223041.25
1.735048 | 220194.3
1.735802 | 217865.3
1.736557 | 201522.5625
1.737313 | 206606.9
1.738069 | 220683.3
1.738826 | 206513.1875
1.739584 | 185446.3
1.740343 | 214788.4
1.741102 | 196434.1875
1.741862 | 203336.3
1.742623 | 174250.7
1.743384 | 188791.25
1.744146 | 208288.8
1.744909 | 203114
1.745672 | 216522.4
1.746436 | 189916
1.747201 | 202021.8
1.747967 | 189807.6
1.748733 | 184674.6
1.7495 | 191292.8
1.750268 | 188511
1.751037 | 194028.4375
1.751806 | 186067
1.752576 | 190308
1.753347 | 185448.1
1.754118 | 193827.5
1.75489 | 181207.4
1.755663 | 182864.3
1.756437 | 178832.9
1.757211 | 191304.4
1.757986 | 179507.2
1.758762 | 184481.1
1.759539 | 174001.2
1.760316 | 181570
1.761094 | 161618.3125
1.761873 | 170185
1.762652 | 167464.4
1.763433 | 183438.8
1.764214 | 174056.1
1.764995 | 178755.8
1.765778 | 173967
1.766561 | 156209.6
1.767345 | 176454.6
1.76813 | 168638.3
1.768915 | 188845.5
1.769701 | 180523.2
1.770488 | 188756.4
1.771276 | 169015.6875
1.772064 | 176455.5
1.772854 | 172496.1875
1.773644 | 161205
1.774434 | 176735.3
1.775226 | 167443.8
1.776018 | 159722.9375
1.776811 | 161847.8125
1.777605 | 166978.8
1.778399 | 155996.9
1.779194 | 148555.5
1.77999 | 152189.1
1.780787 | 176879.6
1.781585 | 157157.2
1.782383 | 149242.1
1.783182 | 156352.2
1.783982 | 143215.6
1.784783 | 156322.7
1.785584 | 146170.8
1.786386 | 155760
1.787189 | 159854.1
1.787993 | 155697
1.788797 | 143879.25
1.789602 | 153174.6
1.790408 | 142093.6
1.791215 | 132562.5
1.792023 | 142842.75
1.792831 | 170888.2
1.79364 | 147736.4
1.79445 | 146361
1.795261 | 143272.8
1.796072 | 155454.1
1.796884 | 161939.4
1.797698 | 140137.9375
1.798511 | 137077.1875
1.799326 | 129820
1.800141 | 151751.2
1.800957 | 121735.5
1.801774 | 128942.6
1.802592 | 146664.7
1.803411 | 139454
1.80423 | 139800
1.80505 | 131614.6875
1.805871 | 117124
1.806693 | 128699.9
1.807515 | 133430.25
1.808339 | 143006.9375
1.809163 | 134615.5
1.809988 | 120919
1.810814 | 130480
1.81164 | 125269.9
1.812468 | 129027.6
1.813296 | 131079.5
1.814125 | 127089.1
1.814954 | 127443.2
1.815785 | 121307.2
1.816616 | 121185.5
1.817448 | 115058.9
1.818282 | 92626.85
1.819115 | 127543.3
1.81995 | 136047.7
1.820785 | 120110.7
1.821622 | 110907.9
1.822459 | 101499.2
1.823297 | 114520.2
1.824135 | 114159.9
1.824975 | 115007
1.825815 | 107749.1
1.826657 | 95292.7
1.827499 | 114198.6
1.828342 | 111705.8
1.829185 | 110884.6
1.83003 | 96809.82
1.830875 | 106424.4
1.831721 | 103713.3
1.832568 | 109739.8
1.833416 | 104216.6
1.834265 | 95863.07
1.835114 | 95540.37
1.835964 | 103674.8
1.836816 | 106149.2
1.837668 | 91505.6875
1.838521 | 108988.6
1.839374 | 90618.03125
1.840229 | 92401.01
1.841084 | 95582.68
1.84194 | 86150.73
1.842797 | 80463.46875
1.843655 | 86915.3
1.844514 | 87063.65625
1.845374 | 83014.08
1.846234 | 94084.36
1.847096 | 74730.43
1.847958 | 90424.46
1.848821 | 68790.4
1.849685 | 80519.54
1.85055 | 78598.05
1.851415 | 87067.38
1.852282 | 79825.6
1.853149 | 83436.625
1.854017 | 75061.73
1.854886 | 81424.91
1.855756 | 64801.73
1.856627 | 88373.625
1.857499 | 71324.11
1.858371 | 76983.89
1.859244 | 84223.67
1.860119 | 78650.33
1.860994 | 70128.73
1.86187 | 73256.98
1.862747 | 66333.84375
1.863625 | 80845.82
1.864503 | 70985.77
1.865383 | 67049.77
1.866263 | 67204.23
1.867144 | 71445.49
1.868027 | 67978.99
1.86891 | 73574.35
1.869794 | 65810.76
1.870678 | 75228.08
1.871564 | 66129.34375
1.872451 | 62910.32
1.873338 | 64644.7
1.874227 | 52203.78
1.875116 | 69460.15625
1.876006 | 62204.37
1.876897 | 59449.92
1.877789 | 71034.82
1.878682 | 63808.72
1.879576 | 61736.05
1.88047 | 56303.875
1.881366 | 64287.37
1.882262 | 54188.39
1.88316 | 59695.89
1.884058 | 53631.91
1.884957 | 52689.32
1.885857 | 59958.29
1.886758 | 53246.92
1.88766 | 54749.27
1.888563 | 63322.8
1.889467 | 56620.77
1.890371 | 46403.89
1.891277 | 45030.61
1.892184 | 50943.65
1.893091 | 54855.57
1.893999 | 55454.59
1.894908 | 56938.98
1.895819 | 50510.63
1.89673 | 47173.23
1.897642 | 47127.01
1.898555 | 31531.17
1.899469 | 45497.54
1.900383 | 41301.11
1.901299 | 42346.85
1.902216 | 51679.23
1.903133 | 37471.5
1.904052 | 35471.65
1.904972 | 47829.3
1.905892 | 38226.3
1.906813 | 49245.85
1.907736 | 38578.29
1.908659 | 31395.71
1.909583 | 37203.39
1.910508 | 40835.71
1.911434 | 40364.61
1.912361 | 37093.39
1.913289 | 34032.62
1.914218 | 32061.1
1.915148 | 32032.34375
1.916079 | 34789.23
1.917011 | 29175.91
1.917943 | 33003.64
1.918877 | 33826.33
1.919812 | 23525.96
1.920747 | 27346.04
1.921684 | 34149.92
1.922621 | 37953.17
1.92356 | 27686.93
1.9245 | 36597.09
1.92544 | 23168.83
1.926381 | 25267.2
1.927324 | 23546.24
1.928267 | 26699.47
1.929212 | 24130.73
1.930157 | 25375.17
1.931103 | 23235.68
1.93205 | 28067.55
1.932999 | 25298.64
1.933948 | 25057.89
1.934898 | 29239.95
1.935849 | 26480.4
1.936801 | 23513.08
1.937755 | 19082.9
1.938709 | 23883.64
1.939664 | 17999.52
1.94062 | 27387.12
1.941577 | 21510.6
1.942535 | 25661.86
1.943494 | 14589.79
1.944455 | 22899.79
1.945416 | 19341.54
1.946378 | 13297.1
1.947341 | 17019
1.948305 | 18453.58
1.94927 | 20089.99
1.950236 | 20275.84
1.951204 | 16121.01
1.952172 | 21060.56
1.953141 | 21244.82
1.954111 | 14834.32
1.955082 | 19553.87
1.956055 | 21795.28125
1.957028 | 14993.42
1.958002 | 18260.62
1.958977 | 14553.25
1.959953 | 14741.09
1.960931 | 6748.932
1.961909 | 12872.55
1.962889 | 16329.18
1.963869 | 16516.23
1.96485 | 19146.02
1.965833 | 20752.79
1.966816 | 18292.44
1.967801 | 19288.82
1.968786 | 17646.34375
1.969773 | 11751.45
1.970761 | 11130.84
1.971749 | 10311.39
1.972739 | 9897.454
1.97373 | 7465.053
1.974722 | 13502.38
1.975715 | 16106.77
1.976708 | 11465.06
1.977703 | 13258.66
1.978699 | 7626.013
1.979696 | 10024.63
1.980695 | 11014.58
1.981694 | 15404.78
1.982694 | 13790.3
1.983695 | 15371.79
1.984698 | 10369.84
1.985701 | 10159.57
1.986706 | 11342.67
1.987711 | 10734.86
1.988718 | 10922.02
1.989725 | 9720.16
1.990734 | 12483.35
1.991744 | 6927.826
1.992755 | 10084.73
1.993767 | 10074.04
1.99478 | 7498.644
1.995794 | 10841.18
1.996809 | 13585.58
1.997825 | 8456.958
1.998843 | 6287.275
1.999861 | 12954.63
2.000881 | 2352.627
2.001902 | 5091.731
2.002924 | 8803.34375
2.003946 | 10552.93
2.00497 | 4099.634
2.005995 | 8191.613
2.007021 | 7013.247
2.008049 | 10701
2.009077 | 9136.006
2.010106 | 6020.312
2.011137 | 7176.375
2.012169 | 9880.358
2.013201 | 8129.24
2.014235 | 4447.119
2.01527 | 12746.6
2.016306 | 6752.56
2.017344 | 7516.489
2.018382 | 7892.907
2.019421 | 8846.32
2.020462 | 3841.817
2.021504 | 5564.252
2.022546 | 958.479
2.02359 | 8233.518
2.024635 | 7077.374
2.025681 | 4777.112
2.026729 | 7252.13
2.027777 | 2669.091
2.028827 | 5332.757
2.029878 | 7990.051
2.03093 | 5700.719
2.031983 | 4366.106
2.033037 | 568.8535
2.034092 | 4735.046
2.035149 | 6244.627
2.036206 | 3213.296
2.037265 | 4908.39
2.038325 | 6411.423
2.039386 | 7535.242
2.040448 | -941.0599
2.041511 | 3572.009
2.042576 | 12768.34
2.043642 | 7689.959
2.044708 | 2622.892
2.045777 | 2433.385
2.046846 | 1495.801
2.047916 | 7095.545
2.048988 | -559.6193
2.05006 | 4472.421875
2.051134 | 3350.609
2.052209 | 3904.716
2.053285 | 3157.447
2.054363 | 4823.716
2.055441 | 3706.443
2.056521 | 0
2.057602 | 10356.32
2.058684 | 2770.651
2.059767 | -2398.86
2.060852 | 4608.112
2.061937 | 2025.133
2.063025 | 6069.378
2.064113 | 734.8646
2.065202 | 4954.438
2.066292 | -1283.077
2.067384 | -366.1892
2.068477 | 548.699
2.069571 | 2740.479
2.070666 | 4379.986
2.071763 | 546.9103
2.072861 | 5826.681
2.07396 | 4910.932
2.07506 | 2180.27
2.076161 | -1088.969
2.077264 | -1631.661
2.078368 | 4346.418
2.079472 | -542.7233
2.080579 | 1445.383
2.081686 | 6316.723
2.082795 | 1081.714
2.083905 | 5582.812
2.085016 | 1798.972
2.086128 | 5390.559
2.087242 | 4128.346
2.088357 | 6275.543
2.089473 | 2686.36
2.09059 | -1609.915
2.091709 | 536.0758
2.092829 | 1249.495
2.09395 | 1961.216
2.095072 | 1424.671
2.096196 | 533.6885
2.097321 | 2665.306
2.098447 | -887.4955
2.099575 | 1418.498
2.100703 | 3010.79
2.101833 | 3714.915
2.102964 | -4417.382
2.104097 | -529.5335
2.105231 | 1939.573
2.106365 | 1937.334
2.107502 | 2990.586
2.108639 | 1581.419
2.109778 | 2808.207
2.110918 | 876.6442
2.11206 | 1751.275
2.113202 | 1049.571
2.114346 | 1922
2.115492 | 3316.334
2.116638 | 871.7249
2.117786 | 348.2503
2.118935 | 5740.265625
2.120086 | 173.7597
2.121237 | -173.58
2.12239 | 173.3827
2.123545 | 1904.741
2.1247 | -691.8334
2.125857 | 2591.476
2.127015 | 2070.83
2.128175 | 4654.108
2.129336 | 6199.125
2.130498 | -2064.036
2.131661 | 1374.483
2.132826 | 1029.603
2.133992 | 685.5433
2.13516 | 342.421875
2.136329 | 5301.679
2.137499 | 4611.936
2.13867 | 4094.906
2.139843 | 2215.607
2.141017 | 340.4761
2.142193 | -3741.492
2.14337 | -849.3073
2.144548 | -848.1909
2.145727 | 5084.005
2.146908 | -1184.946
2.14809 | 4734.078125
2.149274 | -1013.331
2.150459 | -674.7897
2.151645 | 2527.45
2.152833 | -504.8867
2.154022 | 2017.295
2.155212 | -3190.852
2.156404 | 1509.637
2.157597 | 2512.813
2.158791 | 1338.835
2.159987 | 3008.771
2.161184 | 166.9477
2.162383 | 4502.826
2.163583 | 2832.014
2.164784 | 998.3568
2.165987 | 2825.281
2.167191 | 2655.946
2.168396 | 829.0777
2.169603 | 828.0956
2.170812 | 8932.84
2.172021 | -2478.659
2.173232 | -1815.547
2.174445 | -164.8643
2.175659 | -1152.616
2.176874 | 493.4525
2.178091 | -3614.358
2.179309 | 1804.894
2.180528 | 1475.27
2.181749 | 1637.121
2.182972 | 3270.413
2.184195 | 6043.778
2.18542 | 2283.936
2.186647 | 1466.53
2.187875 | 1302.205
2.189105 | -4064.642
2.190336 | 487.1483
2.191568 | 648.761
2.192802 | 486.0663
2.194037 | -3074.519
2.195274 | -1939.558
2.196511 | -968.7645
2.197751 | -1773.841
2.198992 | 3382.188
2.200235 | 2252.397
2.201478 | 2731.917
2.202724 | -641.996
2.203971 | -1122.217
2.205219 | -960.8124
2.206468 | 3838.438
2.20772 | 1118.157
2.208972 | 4627.527
2.210227 | 1912.655
2.211482 | 159.2166
2.212739 | 4610.863
2.213998 | -476.4047
2.215258 | -158.6445
2.216519 | 2535.29
2.217782 | 1266.09
2.219047 | 2529.079
2.220313 | 0
2.22158 | -1734.822
2.222849 | 315.0307
2.22412 | -1101.275
2.225392 | -471.4515
2.226665 | 627.8215
2.22794 | -1881.376
2.229217 | 3757.836
2.230495 | 3440.513
2.231774 | 156.2365
2.233055 | -1248.31
2.234338 | 4051.724
2.235622 | -1245.298
2.236907 | 2021.169
2.238195 | 310.5694
2.239483 | -3412.205
2.240774 | -619.6476
2.242065 | -2630.623
2.243359 | 2627.715
2.244653 | 771.8631
2.24595 | 2312.61
2.247248 | 2156.049
2.248547 | 2614.706
2.249848 | -1997.109375
2.251151 | 153.4782
2.252455 | -1686.008
2.253761 | 612.2978
2.255068 | 764.546875
2.256377 | -1680.022
2.257687 | -3813.004
2.258999 | 1523.539
2.260312 | 456.5689
2.261628 | -1367.822
2.262944 | 3643.251
2.264262 | -303.2437
2.265582 | -454.3434
2.266904 | 3025.102
2.268227 | -3021.561
2.269551 | 2263.521
2.270878 | -1506.981
2.272206 | 752.6791
2.273535 | 451.0858
2.274866 | -3303.484
2.276199 | 1349.847
2.277533 | -149.8325
2.278869 | -1196.988
2.280206 | 1643.809
2.281545 | 2388.4375
2.282886 | -2087.265625
2.284228 | -1340.143
2.285572 | -2825.69
2.286918 | -1782.435
2.288265 | -741.8295
2.289614 | -2667.289
2.290964 | 4735.978
2.292316 | 3399.793
2.29367 | 3543.537
2.295026 | 3244.534
2.296383 | 1620
2.297742 | -1323.927
2.299102 | 2204.048
2.300464 | 2201.157
2.301828 | 2491.589
2.303193 | 0
2.30456 | 4240.354
2.305929 | 292.078
2.307299 | 3208.434
2.308671 | 582.6851
2.310045 | 2910.185
2.311421 | -290.6108
2.312798 | -1451.316
2.314176 | 2319.506
2.315557 | 1447.934
2.316939 | 2024.653
2.318323 | -1155.46
2.319709 | 721.2285
2.321096 | -1584.804
2.322485 | 3597.482
2.323876 | 1437.144
2.325268 | 574.2093
2.326662 | -1290.436
2.328058 | 3293.304
2.329456 | -572.0068
2.330855 | -1142.671875
2.332256 | -142.6721
2.333659 | 2564.674
2.335063 | 2988.57
2.33647 | 2274.307
2.337878 | 2413.167
2.339288 | 1275.933
2.340699 | 3823.298
2.342112 | 1131.498
2.343527 | -1130.164
2.344944 | 141.0766
2.346363 | 1127.127
2.347783 | 1125.897
2.349205 | 702.799
2.350629 | -2667.052
2.352054 | -140.2042
2.353482 | 280.0594
2.354911 | -2797.368
2.356342 | -279.3599
2.357774 | 418.4931
2.359209 | 0
2.360645 | 3340.126
2.362083 | -833.7971
2.363523 | 277.6034
2.364965 | 2495.582
2.366409 | 1384.716
2.367854 | 2489.411
2.369301 | 690.5341
2.37075 | -137.9563
2.372201 | 1928.724
2.373653 | -2201.562
2.375108 | 961.9921
2.376564 | -960.6544
2.378022 | 685.3998
2.379482 | 3285.884
2.380944 | -3418.341
2.382408 | 546.2584
2.383873 | 3273.329
2.38534 | -408.6398
2.386809 | -2312.781
2.38828 | -407.6469
2.389753 | -271.384
2.391228 | -1355.297
2.392705 | 2301.212
2.394183 | -675.9011
2.395664 | 2430.311
2.397146 | 1618.117
2.39863 | -1750.858
2.400116 | -2286.636
2.401604 | 2014.878
2.403094 | 2146.461
2.404585 | 3215.558
2.406079 | 2007.324
2.407574 | 1202.947
2.409072 | -2402.66
2.410571 | 3466.1
2.412072 | -665.7097
2.413575 | 531.8843
2.41508 | -664.0234375
2.416587 | 795.7654
2.418096 | -662.2934
2.419607 | 2116.673
2.42112 | -2642.497
2.422635 | -659.793
2.424151 | 2899.208
2.42567 | 1710.891
2.42719 | 3811.801
2.428713 | 393.8354
2.430237 | 1966.848
2.431764 | 654.7462
2.433292 | 523.0541
2.434823 | 261.2013
2.436355 | -1565.278
2.437889 | 260.532
2.439425 | -1821.34
2.440964 | -2598.701
2.442504 | -3892.927
2.444046 | 647.9691
2.44559 | -1294.339
2.447137 | -1938.965
2.448685 | -774.5793
2.450235 | 1547.115
2.451787 | -2060.142
2.453342 | 643.0023
2.454898 | -513.7245
2.456456 | 641.2819
2.458017 | -1024.723
2.459579 | 383.7755
2.461143 | 2044.296
2.46271 | 1786.431
2.464278 | 764.5198
2.465849 | -2418.009
2.467421 | 2033.764
2.468996 | -761.6276
2.470573 | -126.7717
2.472151 | 1645.698
2.473732 | -126.4374
2.475315 | -757.6721
2.4769 | 2648.245
2.478487 | 2266.855
2.480076 | 1760.852
2.481667 | 2009.857
2.48326 | -752.743
2.484856 | 125.2855
2.486453 | -1876.646
2.488053 | -874.6555
2.489655 | -2620.473