## Sheet1
1.254828 | 156950.8125
1.255191 | 156246.2
1.255555 | 162741.5
1.255919 | 152744.9375
1.256283 | 189402.5
1.256647 | 166208.8
1.257012 | 181449.4
1.257377 | 173141.8
1.257742 | 187234.7
1.258108 | 166295.2
1.258473 | 195738.8
1.258839 | 208724.8
1.259205 | 188324
1.259572 | 176745.8
1.259939 | 176114.4375
1.260306 | 181449
1.260673 | 163879.375
1.26104 | 213795.3
1.261408 | 178319.1
1.261776 | 205945.4
1.262144 | 203607
1.262513 | 220802.8
1.262882 | 206021.7
1.263251 | 209681.3125
1.26362 | 204131.3
1.263989 | 187195
1.264359 | 210289.5
1.264729 | 216096.8125
1.265099 | 196013.1875
1.26547 | 199632.4
1.265841 | 176829.3
1.266212 | 186952.3
1.266583 | 189524.375
1.266955 | 232448.9
1.267327 | 204305.1
1.267699 | 201992.8
1.268071 | 238370.7
1.268444 | 238792.9375
1.268817 | 238065.9
1.26919 | 241090.4375
1.269563 | 239330.3
1.269937 | 231114.6875
1.270311 | 236313.9
1.270685 | 235629.1
1.27106 | 240246.5
1.271434 | 250231
1.271809 | 253804.4
1.272185 | 228029.5
1.27256 | 249182.4
1.272936 | 233556.3
1.273312 | 245636.9
1.273688 | 246544
1.274065 | 224014.7
1.274442 | 238727.1875
1.274819 | 251300.3
1.275196 | 256969.8
1.275574 | 235590.4375
1.275952 | 231701.75
1.27633 | 238466
1.276708 | 272619.875
1.277087 | 229644.1
1.277466 | 274872
1.277845 | 276764.75
1.278225 | 237567.5
1.278604 | 227452
1.278984 | 255156.8
1.279365 | 223941.5625
1.279745 | 287894.625
1.280126 | 249912.5625
1.280507 | 297981.8
1.280889 | 274684
1.28127 | 237840.9
1.281652 | 266446.25
1.282034 | 269419
1.282417 | 264504.5
1.2828 | 248667.5
1.283183 | 249556.9
1.283566 | 269708.3
1.283949 | 290871.125
1.284333 | 310959.25
1.284717 | 313840.9
1.285102 | 315206.75
1.285486 | 295304
1.285871 | 277888.875
1.286256 | 304662.8125
1.286642 | 305040.3125
1.287027 | 280441.0625
1.287413 | 295763.8
1.2878 | 273797.5
1.288186 | 289619
1.288573 | 281170.8125
1.28896 | 292878.1
1.289347 | 320008.4375
1.289735 | 272829.6
1.290123 | 293279.1
1.290511 | 335801.8125
1.2909 | 282579.875
1.291288 | 302936.2
1.291677 | 322747.5
1.292067 | 328713.25
1.292456 | 296642.125
1.292846 | 302056.5
1.293236 | 284915.5
1.293627 | 275011.125
1.294017 | 274801.4
1.294408 | 326237.875
1.294799 | 264204.1
1.295191 | 329876.1875
1.295583 | 349525.3
1.295975 | 342173.7
1.296367 | 339417.6
1.29676 | 353418.9375
1.297153 | 371413.7
1.297546 | 355425.75
1.297939 | 372996.375
1.298333 | 344733.8125
1.298727 | 387654.375
1.299121 | 394519.4
1.299516 | 343498.5
1.299911 | 360958.2
1.300306 | 330889.5625
1.300702 | 336201.5625
1.301097 | 354135.1875
1.301493 | 359980.6
1.30189 | 355673.9375
1.302286 | 337762.5
1.302683 | 413574.4
1.30308 | 372043.8
1.303478 | 372323.875
1.303875 | 390588.7
1.304273 | 405365.7
1.304672 | 436684.5
1.30507 | 404759.7
1.305469 | 369429.5625
1.305868 | 403775.375
1.306268 | 432944.3
1.306667 | 424619.3125
1.307067 | 378880.6875
1.307468 | 371051.4
1.307868 | 390295.5
1.308269 | 442870.625
1.30867 | 404168.2
1.309072 | 457718.875
1.309473 | 455321.2
1.309875 | 405318.8
1.310278 | 415516.3125
1.31068 | 452888
1.311083 | 436177.8125
1.311486 | 437839
1.31189 | 447920.9
1.312294 | 443134.375
1.312698 | 427965
1.313102 | 444030.0625
1.313507 | 438268
1.313912 | 452264
1.314317 | 435650.125
1.314722 | 448148.3
1.315128 | 435010.5
1.315534 | 466197.8
1.315941 | 456509.5
1.316347 | 429201.75
1.316754 | 470646.375
1.317162 | 453544.375
1.317569 | 444874.5625
1.317977 | 453438.3
1.318385 | 444290.0625
1.318794 | 448306
1.319203 | 480257.3
1.319612 | 478022.375
1.320021 | 440130.2
1.320431 | 493433.2
1.320841 | 490564.75
1.321251 | 413704.8
1.321661 | 490897.9375
1.322072 | 465722.8
1.322483 | 490672.75
1.322895 | 447554.4375
1.323306 | 519023.1
1.323719 | 510885.2
1.324131 | 481496.4
1.324543 | 532025.5
1.324956 | 518009.5625
1.32537 | 489093.625
1.325783 | 477207.8
1.326197 | 513026.3
1.326611 | 491899.9375
1.327026 | 508502.8
1.32744 | 549519.5
1.327855 | 544308.1875
1.328271 | 520813.3
1.328686 | 529098
1.329102 | 540254.6875
1.329519 | 489915.8
1.329935 | 561560.375
1.330352 | 492023
1.330769 | 558282.125
1.331187 | 570415.8125
1.331605 | 559878.5625
1.332023 | 547925.0625
1.332441 | 521809.2
1.33286 | 505680.125
1.333279 | 546834.1875
1.333698 | 532140.8125
1.334118 | 553205
1.334538 | 605579.375
1.334958 | 624091.5
1.335378 | 586180.4375
1.335799 | 603818.25
1.33622 | 599593.1875
1.336642 | 584854.625
1.337064 | 602927.5
1.337486 | 614817.25
1.337908 | 632754.25
1.338331 | 567989.75
1.338754 | 589412.25
1.339177 | 587108.125
1.339601 | 533681.125
1.340025 | 547923.6875
1.340449 | 563167.8125
1.340874 | 562772.5625
1.341299 | 568806.875
1.341724 | 554774.125
1.342149 | 588764.9375
1.342575 | 574655.4375
1.343001 | 558224.1875
1.343428 | 598617.0625
1.343855 | 560802.1875
1.344282 | 606760.8125
1.344709 | 527197.0625
1.345137 | 626779.4375
1.345565 | 631013.9375
1.345993 | 603970.4375
1.346422 | 632847.3125
1.346851 | 691128.125
1.34728 | 623586.125
1.34771 | 621292.1875
1.34814 | 582261.25
1.34857 | 589130.75
1.349 | 633759.5
1.349431 | 645009.8125
1.349862 | 654675.375
1.350294 | 622630.875
1.350726 | 707846.625
1.351158 | 672198.9375
1.351591 | 602306.4375
1.352023 | 617135.5
1.352456 | 634713.75
1.35289 | 629578
1.353324 | 641502.125
1.353758 | 639768.0625
1.354192 | 626441.5
1.354627 | 565601.625
1.355062 | 615761.9375
1.355497 | 614797.25
1.355933 | 637318.5
1.356369 | 608538.0625
1.356805 | 658900.375
1.357242 | 612952
1.357679 | 695333.8125
1.358117 | 692211.5625
1.358554 | 675200.1875
1.358992 | 664606.9375
1.35943 | 656311.375
1.359869 | 631709.375
1.360308 | 657153.1875
1.360747 | 708133.6875
1.361187 | 748130.125
1.361627 | 667998.5625
1.362067 | 715228.4375
1.362508 | 704665.75
1.362949 | 650596
1.36339 | 656952.8125
1.363832 | 634324.125
1.364274 | 684027.25
1.364716 | 689802.875
1.365158 | 684369.5
1.365601 | 690680.5
1.366045 | 676140.5
1.366488 | 637737
1.366932 | 649469.6875
1.367376 | 708351.3125
1.367821 | 720822.25
1.368266 | 726181.375
1.368711 | 733231.5
1.369157 | 761805.4375
1.369603 | 740224.0625
1.370049 | 758099.875
1.370495 | 762865.25
1.370942 | 770754.375
1.371389 | 750024.5
1.371837 | 691010.4375
1.372285 | 707959.6875
1.372733 | 700704.6875
1.373182 | 672960.4375
1.373631 | 662627.6875
1.37408 | 650531.5
1.37453 | 676335.6875
1.37498 | 625591.125
1.37543 | 652175.9375
1.375881 | 635329.1875
1.376332 | 651228.125
1.376783 | 609597.3125
1.377234 | 601146.6875
1.377686 | 609437.3125
1.378139 | 624946.875
1.378592 | 629394.0625
1.379045 | 692890.4375
1.379498 | 646481.8125
1.379952 | 632836.4375
1.380406 | 693015
1.38086 | 732504.625
1.381315 | 682343.8125
1.38177 | 757468.125
1.382225 | 719556.625
1.382681 | 741267.875
1.383137 | 748235.3125
1.383594 | 767358.875
1.38405 | 793120.6875
1.384507 | 749541.1875
1.384965 | 712250.625
1.385423 | 766908.5625
1.385881 | 716031.5625
1.38634 | 753307.25
1.386798 | 745412.0625
1.387258 | 679186.625
1.387717 | 756094.9375
1.388177 | 684216.5
1.388637 | 678907.1875
1.389098 | 712234.1875
1.389559 | 738136.75
1.39002 | 724564.25
1.390482 | 707115.625
1.390944 | 703630.5
1.391406 | 747191.5
1.391869 | 708933
1.392332 | 691207.5
1.392796 | 696282.5
1.393259 | 747378.0625
1.393724 | 691764.0625
1.394188 | 816584.4375
1.394653 | 809830.75
1.395118 | 844877.25
1.395584 | 777669.3125
1.39605 | 800672.25
1.396516 | 816884.25
1.396983 | 844858.75
1.39745 | 876747.625
1.397917 | 786672.625
1.398385 | 821549.25
1.398853 | 787179.5
1.399321 | 769933.75
1.39979 | 800154
1.400259 | 772595.6875
1.400729 | 762213.625
1.401198 | 810139.9375
1.401669 | 781037.625
1.402139 | 810286.1875
1.40261 | 732729.625
1.403081 | 735898.625
1.403553 | 746878.5625
1.404025 | 787398.25
1.404497 | 745230.875
1.40497 | 767925
1.405443 | 785190.625
1.405917 | 739835.9375
1.406391 | 839177.1875
1.406865 | 803552.5625
1.407339 | 829487.4375
1.407814 | 880219.8125
1.40829 | 912367.5625
1.408765 | 918407.0625
1.409241 | 896184.6875
1.409718 | 900128.25
1.410195 | 869681.1875
1.410672 | 883695
1.411149 | 819912.375
1.411627 | 871494.8125
1.412105 | 814720.125
1.412584 | 829984.5
1.413063 | 760494.75
1.413542 | 770258.9375
1.414022 | 813541.8125
1.414502 | 801275
1.414982 | 757721
1.415463 | 774940.625
1.415945 | 794721.1875
1.416426 | 785926
1.416908 | 813038.5
1.41739 | 814093.9375
1.417873 | 823431.8125
1.418356 | 870006.375
1.41884 | 865427.3125
1.419323 | 905279.6875
1.419807 | 858474.8125
1.420292 | 886724.9375
1.420777 | 866998.0625
1.421262 | 856779
1.421748 | 873954.875
1.422234 | 826315.9375
1.422721 | 835059.4375
1.423207 | 877154.1875
1.423695 | 811675.0625
1.424182 | 854440.8125
1.42467 | 866515.5625
1.425158 | 783591.75
1.425647 | 802557.5625
1.426136 | 833444.8125
1.426626 | 805469.75
1.427116 | 873345.6875
1.427606 | 840389.9375
1.428097 | 875634.125
1.428588 | 780127.3125
1.429079 | 831638.875
1.429571 | 789468.1875
1.430063 | 853381.6875
1.430556 | 879657.0625
1.431048 | 831053.1875
1.431542 | 860744.125
1.432035 | 866195.125
1.43253 | 888526.875
1.433024 | 917804.0625
1.433519 | 870977.125
1.434014 | 914753.9375
1.43451 | 840272.6875
1.435006 | 838256.3125
1.435502 | 829195.5625
1.435999 | 849525.1875
1.436496 | 874948.4375
1.436994 | 786632.875
1.437492 | 847792.3125
1.43799 | 821913.0625
1.438489 | 877546.5625
1.438988 | 854782.8125
1.439488 | 867172.9375
1.439988 | 901742.875
1.440488 | 844355.3125
1.440989 | 901545.8125
1.44149 | 907178.4375
1.441991 | 929254.875
1.442493 | 923015.75
1.442995 | 919354
1.443498 | 933702.375
1.444001 | 925886.125
1.444505 | 883032.25
1.445009 | 892721.6875
1.445513 | 859180.5625
1.446018 | 972563.5
1.446523 | 917531.875
1.447028 | 904118.75
1.447534 | 860400.4375
1.44804 | 892863.0625
1.448547 | 883738.125
1.449054 | 866950.9375
1.449562 | 844671.8125
1.450069 | 866022.4375
1.450578 | 906610.8125
1.451086 | 912548.5
1.451596 | 879993.9375
1.452105 | 912338.375
1.452615 | 972757.0625
1.453125 | 908496.5
1.453636 | 938005.125
1.454147 | 972836
1.454659 | 959926.4375
1.45517 | 986872.0625
1.455683 | 971240.625
1.456195 | 945887.25
1.456709 | 964709.4375
1.457222 | 920712.75
1.457736 | 939415.1875
1.45825 | 952645.8125
1.458765 | 969738.625
1.45928 | 911910.6875
1.459796 | 888296.8125
1.460312 | 929527.5
1.460828 | 910862.6875
1.461345 | 874643.4375
1.461862 | 892491.4375
1.46238 | 942752.875
1.462898 | 968732.75
1.463417 | 988165.0625
1.463936 | 1010100.2
1.464455 | 1034931.8
1.464975 | 996014.9375
1.465495 | 1001251.9
1.466015 | 1010819.125
1.466536 | 1061815.125
1.467058 | 1024156
1.467579 | 1046444.625
1.468102 | 1021105.375
1.468624 | 942033.125
1.469147 | 936313.875
1.469671 | 961371.6875
1.470195 | 937707.4375
1.470719 | 920735.75
1.471244 | 903344.625
1.471769 | 949179.625
1.472294 | 973044.3125
1.47282 | 933883.5625
1.473347 | 991898.8125
1.473874 | 1004507.875
1.474401 | 996508.5625
1.474928 | 998260.4375
1.475457 | 1026998.75
1.475985 | 1023918.9
1.476514 | 1049946
1.477043 | 1104509.5
1.477573 | 1047160.9
1.478104 | 1118104
1.478634 | 1046904.3
1.479165 | 1063774.125
1.479697 | 991962.375
1.480229 | 1033166.8
1.480761 | 1023229.9
1.481294 | 1025055.5
1.481827 | 1021743.5
1.482361 | 990861.5625
1.482895 | 1001205.875
1.483429 | 1004276.6
1.483964 | 1014332
1.4845 | 936402.75
1.485036 | 1028196.75
1.485572 | 1031354.2
1.486108 | 1048948.5
1.486646 | 1084117.75
1.487183 | 1070751.625
1.487721 | 1039076.25
1.48826 | 1088282
1.488799 | 1128126.375
1.489338 | 1117368.875
1.489877 | 1124530.875
1.490418 | 1046563.7
1.490958 | 1025900.9
1.491499 | 1046058.8
1.492041 | 1047353.125
1.492583 | 1045440.375
1.493125 | 991556.875
1.493668 | 1079811.25
1.494211 | 1084383.375
1.494755 | 1047265.9
1.495299 | 1051607.375
1.495844 | 1077853.5
1.496389 | 1052702.5
1.496934 | 1137537.75
1.49748 | 1082590.125
1.498026 | 1038467.6
1.498573 | 1130058.25
1.49912 | 1134311.5
1.499668 | 1147194.375
1.500216 | 1118238
1.500765 | 1147876.375
1.501314 | 1100396.125
1.501863 | 1148317
1.502413 | 1150957
1.502964 | 1116543.875
1.503515 | 1129853.375
1.504066 | 1132140.25
1.504618 | 1084785.25
1.50517 | 1113291.75
1.505722 | 1058071.5
1.506276 | 1041730.875
1.506829 | 1065506.75
1.507383 | 1090573.25
1.507938 | 1132543.25
1.508492 | 1082575.375
1.509048 | 1142600.25
1.509604 | 1127952.625
1.51016 | 1189516.625
1.510717 | 1205503.375
1.511274 | 1182226.875
1.511832 | 1232838.625
1.51239 | 1206841.875
1.512948 | 1159999.125
1.513507 | 1228386.125
1.514067 | 1217107.5
1.514627 | 1218798
1.515187 | 1246297.25
1.515748 | 1212707.75
1.516309 | 1249787.75
1.516871 | 1288447.5
1.517433 | 1271491.5
1.517996 | 1254205.25
1.518559 | 1271248.625
1.519123 | 1220741.5
1.519687 | 1201637.75
1.520252 | 1182691
1.520817 | 1297386.25
1.521382 | 1262003
1.521948 | 1322183.75
1.522515 | 1303776.875
1.523082 | 1301133.375
1.523649 | 1359581.625
1.524217 | 1247685.5
1.524785 | 1344921.25
1.525354 | 1372968.875
1.525923 | 1359384.75
1.526493 | 1410879.125
1.527063 | 1434941.875
1.527634 | 1302948.75
1.528205 | 1449347.125
1.528777 | 1307342.75
1.529349 | 1377541.875
1.529921 | 1421087.75
1.530494 | 1291870
1.531068 | 1356537.375
1.531642 | 1367948.125
1.532217 | 1405437.625
1.532792 | 1404070.375
1.533367 | 1351140.875
1.533943 | 1344537.375
1.534519 | 1341969.125
1.535096 | 1377942.875
1.535674 | 1296334.625
1.536251 | 1320866.25
1.53683 | 1328974
1.537409 | 1330088.75
1.537988 | 1396289.5
1.538568 | 1334453.375
1.539148 | 1396407.375
1.539729 | 1389266.375
1.54031 | 1309365.75
1.540892 | 1286299
1.541474 | 1251938.875
1.542057 | 1282348
1.54264 | 1247492.625
1.543224 | 1313952.625
1.543808 | 1284000.375
1.544392 | 1307231.125
1.544978 | 1346345.125
1.545563 | 1256157.75
1.546149 | 1329965.75
1.546736 | 1415993
1.547323 | 1418445.125
1.547911 | 1359459.75
1.548499 | 1355638.5
1.549087 | 1383750.875
1.549677 | 1369395.5
1.550266 | 1349501.25
1.550856 | 1373004.625
1.551447 | 1292482
1.552038 | 1409489.125
1.552629 | 1365493.125
1.553222 | 1350550.75
1.553814 | 1316197.5
1.554407 | 1342851.375
1.555001 | 1341975.25
1.555595 | 1247144
1.556189 | 1336259.25
1.556785 | 1342782
1.55738 | 1382995.75
1.557976 | 1438430.375
1.558573 | 1314835.125
1.55917 | 1303741.375
1.559767 | 1378642.25
1.560366 | 1359691.5
1.560964 | 1359475.5
1.561563 | 1359061.25
1.562163 | 1352313
1.562763 | 1440045.75
1.563364 | 1373528.5
1.563965 | 1361797.75
1.564567 | 1422856.875
1.565169 | 1374778.875
1.565771 | 1383506.75
1.566375 | 1399648
1.566978 | 1316613.25
1.567583 | 1393855.375
1.568187 | 1364326.5
1.568793 | 1462205.625
1.569398 | 1442903.375
1.570005 | 1472293
1.570611 | 1415315.125
1.571219 | 1399911.625
1.571827 | 1448007
1.572435 | 1499268.625
1.573044 | 1441987
1.573653 | 1443998.625
1.574263 | 1462023.875
1.574874 | 1437485.625
1.575485 | 1475819.125
1.576096 | 1449023.125
1.576708 | 1456573.25
1.577321 | 1492033.375
1.577934 | 1542245.25
1.578547 | 1470165.125
1.579161 | 1472930.75
1.579776 | 1479127.5
1.580391 | 1443107
1.581007 | 1404188.875
1.581623 | 1398696.125
1.58224 | 1485653.125
1.582857 | 1503147.875
1.583475 | 1434071.75
1.584093 | 1453659
1.584712 | 1404589.125
1.585331 | 1497798.625
1.585951 | 1464539.375
1.586572 | 1442328.25
1.587193 | 1405854.5
1.587814 | 1397565.25
1.588436 | 1468347.875
1.589059 | 1505614.625
1.589682 | 1480078.375
1.590305 | 1453662.125
1.59093 | 1456576.75
1.591554 | 1398181.375
1.59218 | 1424025.125
1.592806 | 1412263.375
1.593432 | 1339751.75
1.594059 | 1382928.625
1.594686 | 1432220.75
1.595314 | 1452964.25
1.595943 | 1410055.875
1.596572 | 1399319.625
1.597201 | 1452924.75
1.597832 | 1411716.25
1.598462 | 1412100.875
1.599094 | 1425651.75
1.599725 | 1440714.125
1.600358 | 1414199.25
1.600991 | 1428345.5
1.601624 | 1463114.625
1.602258 | 1438857.875
1.602892 | 1404245.125
1.603528 | 1461926.875
1.604163 | 1461500.125
1.604799 | 1420359.875
1.605436 | 1334390.75
1.606073 | 1431011.75
1.606711 | 1387367.875
1.60735 | 1363031.375
1.607989 | 1424279.875
1.608628 | 1404197
1.609268 | 1421004
1.609909 | 1401222.125
1.61055 | 1421433.375
1.611192 | 1411703.375
1.611834 | 1428397.875
1.612477 | 1444488.75
1.61312 | 1393933.375
1.613764 | 1500931.375
1.614409 | 1418417.625
1.615054 | 1430920.375
1.6157 | 1465955.25
1.616346 | 1441538.25
1.616993 | 1441270.375
1.61764 | 1457371
1.618288 | 1456956.625
1.618937 | 1538540.875
1.619586 | 1567310.75
1.620235 | 1499103.125
1.620885724 | 1472791.375
1.621536 | 1453451.875
1.622188 | 1510778
1.62284 | 1509842.125
1.623492 | 1527429.875
1.624145 | 1475697.125
1.624799 | 1470988.125
1.625453 | 1479560.75
1.626108 | 1445243.25
1.626763 | 1517270.375
1.627419 | 1545454.375
1.628076 | 1505518.75
1.628733 | 1603335.375
1.629391 | 1508733.625
1.630049 | 1550021
1.630708 | 1565307.25
1.631367 | 1608599.625
1.632027 | 1555796.25
1.632688 | 1629302.625
1.633349 | 1545154.5
1.634011 | 1537861.125
1.634673 | 1543395.125
1.635336 | 1544722.375
1.636 | 1499977.75
1.636664 | 1562582.25
1.637328 | 1571548.125
1.637994 | 1547926.5
1.63866 | 1629992.5
1.639326 | 1629726.625
1.639993 | 1638906.875
1.640661 | 1579208.25
1.641329 | 1560448.5
1.641998 | 1643946
1.642667 | 1633378.5
1.643337 | 1646691.375
1.644008 | 1621976.375
1.644679 | 1676083.625
1.645351 | 1632788
1.646023 | 1699425.125
1.646696 | 1696732.625
1.64737 | 1662585.625
1.648044 | 1709298.375
1.648719 | 1712232.875
1.649394 | 1636873.75
1.65007 | 1667962.25
1.650747 | 1667233
1.651424 | 1649380.75
1.652102 | 1575371.125
1.65278 | 1591095.25
1.65346 | 1622528.625
1.654139 | 1667721.125
1.654819 | 1560896.75
1.6555 | 1644542.875
1.656182 | 1624036.75
1.656864 | 1728135.25
1.657547 | 1675525.5
1.65823 | 1626376.25
1.658914 | 1734425.125
1.659598 | 1701376.125
1.660283 | 1702670.75
1.660969 | 1704250.25
1.661656 | 1667091.25
1.662343 | 1674811.375
1.66303 | 1782533.75
1.663718 | 1686145.125
1.664407 | 1751145.625
1.665097 | 1750060.875
1.665787 | 1721319.5
1.666477 | 1697405.125
1.667169 | 1679022.875
1.667861 | 1652732.625
1.668553 | 1606998.625
1.669246 | 1589177.625
1.66994 | 1545053.75
1.670635 | 1614677.625
1.67133 | 1624362.5
1.672025 | 1670251
1.672722 | 1706571.125
1.673419 | 1664813.875
1.674116 | 1634159.375
1.674814 | 1692181
1.675513 | 1643394.875
1.676213 | 1659574.125
1.676913 | 1624043.625
1.677614 | 1712810.875
1.678315 | 1751409.75
1.679017 | 1802461.5
1.67972 | 1717122
1.680423 | 1724194.625
1.681127 | 1737082.25
1.681831 | 1756451.125
1.682537 | 1712730.25
1.683242 | 1698116
1.683949 | 1784816.25
1.684656 | 1809451.625
1.685364 | 1633942.625
1.686072 | 1754764.125
1.686781 | 1775134
1.687491 | 1709971.875
1.688201 | 1732177.5
1.688912 | 1768819.5
1.689624 | 1705110.125
1.690336 | 1771887.25
1.691049 | 1746703.75
1.691763 | 1774647.875
1.692477 | 1756227
1.693192 | 1750422.875
1.693908 | 1780536.125
1.694624 | 1776952.875
1.695341 | 1784661.875
1.696058 | 1804076.625
1.696776 | 1751065.375
1.697495 | 1761983
1.698215 | 1795812.25
1.698935 | 1799581.25
1.699656 | 1722233.375
1.700377 | 1770689.75
1.701099 | 1817935.5
1.701822 | 1764843.625
1.702545 | 1771258.375
1.70327 | 1852878.25
1.703994 | 1724332.625
1.70472 | 1732419.5
1.705446 | 1787293.875
1.706173 | 1664381.125
1.7069 | 1728428.5
1.707628 | 1715474.125
1.708357 | 1605170.75
1.709087 | 1686353.5
1.709817 | 1671698.375
1.710548 | 1639150.125
1.711279 | 1659684.5
1.712011 | 1621064.875
1.712744 | 1652489.625
1.713478 | 1618722.75
1.714212 | 1666421.5
1.714947 | 1613790.25
1.715682 | 1616439.25
1.716418 | 1632788.75
1.717155 | 1629027.125
1.717893 | 1626495.5
1.718631 | 1583890.625
1.71937 | 1627406.125
1.72011 | 1665964.75
1.72085 | 1614123.5
1.721591 | 1596391.375
1.722333 | 1534070.875
1.723075 | 1587918.25
1.723818 | 1519674.5
1.724562 | 1516722.625
1.725307 | 1565211.25
1.726052 | 1524664.875
1.726798 | 1502029.25
1.727544 | 1563124.5
1.728291 | 1506110.625
1.729039 | 1539537.375
1.729788 | 1443273.125
1.730537 | 1463887.875
1.731287 | 1479433.25
1.732038 | 1488142.625
1.73279 | 1476320.625
1.733542 | 1414468.875
1.734295 | 1446847.375
1.735048 | 1451425.375
1.735802 | 1455615.625
1.736557 | 1480568.375
1.737313 | 1484870.875
1.738069 | 1475010
1.738826 | 1508180
1.739584 | 1470116.75
1.740343 | 1530136.875
1.741102 | 1536189
1.741862 | 1536201.625
1.742623 | 1522525.375
1.743384 | 1524771.875
1.744146 | 1471662.625
1.744909 | 1523224
1.745672 | 1513824.375
1.746436 | 1515926.875
1.747201 | 1535679
1.747967 | 1569372
1.748733 | 1549388.375
1.7495 | 1554319.5
1.750268 | 1544019.375
1.751037 | 1584478.75
1.751806 | 1562859.125
1.752576 | 1486634.75
1.753347 | 1517302.5
1.754118 | 1518228.625
1.75489 | 1500138.375
1.755663 | 1511540.25
1.756437 | 1482090.75
1.757211 | 1514945
1.757986 | 1526326.875
1.758762 | 1586125.125
1.759539 | 1533578.625
1.760316 | 1467990.25
1.761094 | 1474606.75
1.761873 | 1446701.125
1.762652 | 1456401.875
1.763433 | 1399361
1.764214 | 1381954.25
1.764995 | 1387339.375
1.765778 | 1421880.125
1.766561 | 1379596.125
1.767345 | 1326979.75
1.76813 | 1362352.75
1.768915 | 1341515.5
1.769701 | 1287054.125
1.770488 | 1389125
1.771276 | 1297563.25
1.772064 | 1281584.125
1.772854 | 1319177.75
1.773644 | 1313175.625
1.774434 | 1321090.375
1.775226 | 1348642.625
1.776018 | 1282577.625
1.776811 | 1317975.75
1.777605 | 1325000.875
1.778399 | 1304083.75
1.779194 | 1264606.75
1.77999 | 1288835.75
1.780787 | 1305898.125
1.781585 | 1299867.625
1.782383 | 1277322.125
1.783182 | 1236808.375
1.783982 | 1249699.5
1.784783 | 1255575.5
1.785584 | 1218256.375
1.786386 | 1220659.625
1.787189 | 1228536.375
1.787993 | 1215480.75
1.788797 | 1286961.5
1.789602 | 1232100
1.790408 | 1267435.5
1.791215 | 1179187.25
1.792023 | 1207355.5
1.792831 | 1220700.75
1.79364 | 1224877.5
1.79445 | 1199271.625
1.795261 | 1165416.625
1.796072 | 1154449.875
1.796884 | 1159909.25
1.797698 | 1164128.375
1.798511 | 1198811.25
1.799326 | 1167889.5
1.800141 | 1187533.125
1.800957 | 1151956.25
1.801774 | 1143600.75
1.802592 | 1101207.25
1.803411 | 1178154
1.80423 | 1154752.625
1.80505 | 1130911.375
1.805871 | 1218722.25
1.806693 | 1201118.25
1.807515 | 1194796.375
1.808339 | 1180475
1.809163 | 1149446.625
1.809988 | 1172115.25
1.810814 | 1210874.25
1.81164 | 1148952.125
1.812468 | 1133945
1.813296 | 1116228
1.814125 | 1185040.125
1.814954 | 1068210.375
1.815785 | 1094171.5
1.816616 | 1061334.75
1.817448 | 1113116.5
1.818282 | 1108642.5
1.819115 | 1052232.125
1.81995 | 1025387.4
1.820785 | 1063051.5
1.821622 | 1035937.5
1.822459 | 1017857.625
1.823297 | 1062413.875
1.824135 | 1005036.2
1.824975 | 1013395.3
1.825815 | 969741.4375
1.826657 | 959343.125
1.827499 | 942078.6875
1.828342 | 953649.8125
1.829185 | 931856.9375
1.83003 | 964074.5
1.830875 | 927074.8125
1.831721 | 906487.0625
1.832568 | 919454.6875
1.833416 | 941250.0625
1.834265 | 910345.9375
1.835114 | 931636.125
1.835964 | 965280.625
1.836816 | 946653.9375
1.837668 | 937346.75
1.838521 | 901441.375
1.839374 | 924912.8125
1.840229 | 899915.6875
1.841084 | 891559.8125
1.84194 | 916840.125
1.842797 | 893261.125
1.843655 | 906202.6875
1.844514 | 906719.25
1.845374 | 889669.125
1.846234 | 863253.0625
1.847096 | 861256.75
1.847958 | 855322.6875
1.848821 | 827106.25
1.849685 | 864428.0625
1.85055 | 833601.6875
1.851415 | 796308.625
1.852282 | 825710.3125
1.853149 | 800945.5625
1.854017 | 785154.8125
1.854886 | 791477.9375
1.855756 | 786123.25
1.856627 | 791919.5
1.857499 | 799930.6875
1.858371 | 802144.5625
1.859244 | 749773.6875
1.860119 | 795191.5625
1.860994 | 773243.625
1.86187 | 759042.6875
1.862747 | 723061.5625
1.863625 | 720552.625
1.864503 | 700302
1.865383 | 715273.3125
1.866263 | 704736.125
1.867144 | 716496.1875
1.868027 | 690213.4375
1.86891 | 708804
1.869794 | 692030.5
1.870678 | 712520.5625
1.871564 | 667387.25
1.872451 | 691788.125
1.873338 | 628652.875
1.874227 | 629595.625
1.875116 | 610530.1875
1.876006 | 662465.375
1.876897 | 637796.6875
1.877789 | 591135.1875
1.878682 | 615474.3125
1.879576 | 622728.75
1.88047 | 655984.9375
1.881366 | 585729.3125
1.882262 | 566859.625
1.88316 | 570897.5625
1.884058 | 553677.0625
1.884957 | 592477.0625
1.885857 | 538514.1875
1.886758 | 552436.75
1.88766 | 517790.6875
1.888563 | 522523.7
1.889467 | 523299.625
1.890371 | 516850.9375
1.891277 | 526460.875
1.892184 | 492675.7
1.893091 | 507359.0625
1.893999 | 485007.7
1.894908 | 462986.5
1.895819 | 461184
1.89673 | 466685.9
1.897642 | 484860.2
1.898555 | 489609.1875
1.899469 | 457162.7
1.900383 | 447101.0625
1.901299 | 441149.5625
1.902216 | 436329.75
1.903133 | 430704.5
1.904052 | 430664.875
1.904972 | 439160
1.905892 | 407891.9375
1.906813 | 420867.7
1.907736 | 399653.6
1.908659 | 403597.2
1.909583 | 389986.7
1.910508 | 397770.1875
1.911434 | 374721.75
1.912361 | 378913.4
1.913289 | 382974.6
1.914218 | 380429.875
1.915148 | 387613
1.916079 | 372373.7
1.917011 | 352470.625
1.917943 | 375898.8
1.918877 | 351536.875
1.919812 | 325513.6875
1.920747 | 339048
1.921684 | 329760.1875
1.922621 | 333689.3125
1.92356 | 334798.9
1.9245 | 330225
1.92544 | 304595.8
1.926381 | 318706.6
1.927324 | 297191.5625
1.928267 | 307891.3125
1.929212 | 301634.3
1.930157 | 275109.125
1.931103 | 301430.125
1.93205 | 301989.9
1.932999 | 278074.2
1.933948 | 257738.5
1.934898 | 249275.9
1.935849 | 256187.2
1.936801 | 256334.625
1.937755 | 255626.8
1.938709 | 243655.125
1.939664 | 244039.9
1.94062 | 257982.3
1.941577 | 234736.9
1.942535 | 223654.5
1.943494 | 218638.4
1.944455 | 206098.1
1.945416 | 211924.9
1.946378 | 210052.8
1.947341 | 199247
1.948305 | 211075.9
1.94927 | 202764
1.950236 | 189930.75
1.951204 | 200892.5625
1.952172 | 182937.8
1.953141 | 177590.2
1.954111 | 188931.7
1.955082 | 158489.2
1.956055 | 193484.4
1.957028 | 177045.5
1.958002 | 191018.6
1.958977 | 174023.9
1.959953 | 155805.3
1.960931 | 171586.3125
1.961909 | 165912.8
1.962889 | 165741.2
1.963869 | 170667.6
1.96485 | 152149.8125
1.965833 | 165615.5
1.966816 | 139429
1.967801 | 145579.9
1.968786 | 162670.9375
1.969773 | 143853.9
1.970761 | 136605.8
1.971749 | 137282.8
1.972739 | 129879
1.97373 | 139616.8
1.974722 | 136434.5
1.975715 | 126639.5
1.976708 | 115656.4
1.977703 | 128367.8
1.978699 | 119607.9
1.979696 | 116486.2
1.980695 | 103336.9
1.981694 | 109634.1
1.982694 | 103127.6
1.983695 | 96023.82
1.984698 | 87545.43
1.985701 | 92830.48
1.986706 | 94323.32
1.987711 | 84885.02
1.988718 | 94723.7
1.989725 | 89663.625
1.990734 | 81240.8
1.991744 | 78383.42
1.992755 | 78304.89
1.993767 | 71308.37
1.99478 | 79130.375
1.995794 | 73720
1.996809 | 74228.49
1.997825 | 77685.95
1.998843 | 75643.85
1.999861 | 68698.75
2.000881 | 68422.40625
2.001902 | 62471.46875
2.002924 | 63579.7
2.003946 | 57064.02
2.00497 | 66765.27
2.005995 | 74114.65
2.007021 | 56300.68
2.008049 | 59925.58
2.009077 | 62591.39
2.010106 | 47968.1875
2.011137 | 57023.125
2.012169 | 57151.02
2.013201 | 56324.07
2.014235 | 55298.89
2.01527 | 50793.23
2.016306 | 50547.72
2.017344 | 54157.37
2.018382 | 51207.58
2.019421 | 50000.87
2.020462 | 44180.9
2.021504 | 46240.96
2.022546 | 46965.46875
2.02359 | 47677.77
2.024635 | 49924.23
2.025681 | 47962.21
2.026729 | 45802.89
2.027777 | 38511.33
2.028827 | 40947.91
2.029878 | 33291.9
2.03093 | 43325.46875
2.031983 | 41952.54
2.033037 | 39629.71
2.034092 | 34092.33
2.035149 | 40116.96
2.036206 | 40071.76
2.037265 | 35113.8
2.038325 | 39600.04
2.039386 | 30140.97
2.040448 | 30678.56
2.041511 | 30080.17
2.042576 | 32108.62
2.043642 | 35823.91
2.044708 | 31287.49
2.045777 | 41554.63
2.046846 | 31224.72
2.047916 | 34917.52
2.048988 | 35815.27
2.05006 | 29443.53
2.051134 | 21965.07
2.052209 | 33282.95
2.053285 | 30274.4
2.054363 | 36919.88
2.055441 | 23906.55
2.056521 | 34435.7
2.057602 | 21267.41
2.058684 | 28999.48
2.059767 | 22327.81
2.060852 | 24515.16
2.061937 | 27983.5
2.063025 | 18392.04
2.064113 | 23699.74
2.065202 | 25322.72
2.066292 | 22179
2.067384 | 17394.25
2.068477 | 21764.83
2.069571 | 26125.91
2.070666 | 29017.47
2.071763 | 22787.7
2.072861 | 20575.49
2.07396 | 18734.32
2.07506 | 16533.76
2.076161 | 22323.65
2.077264 | 12509.48
2.078368 | 21551.03
2.079472 | 22251.44
2.080579 | 13731.09
2.081686 | 22198.78
2.082795 | 24518.62
2.083905 | 22151.12
2.085016 | 17629.93
2.086128 | 15093.55
2.087242 | 14718.42
2.088357 | 20081.73
2.089473 | 15939.06
2.09059 | 17530.31
2.091709 | 15188.66
2.092829 | 16600.51
2.09395 | 22643
2.095072 | 16917.9
2.096196 | 16366.27
2.097321 | 19900.95
2.098447 | 14199.93
2.099575 | 11347.93
2.100703 | 16293.71
2.101833 | 14682.72
2.102964 | 16432.67
2.104097 | 11473.11
2.105231 | 16221.79
2.106365 | 14441.86
2.107502 | 16184.37
2.108639 | 14408.58
2.109778 | 9653.174
2.110918 | 15078.29
2.11206 | 7180.239
2.113202 | 12244.87
2.114346 | 11881.39
2.115492 | 10996.31
2.116638 | 9588.973
2.117786 | 11666.56
2.118935 | 12698.16
2.120086 | 5212.474
2.121237 | 14579.82
2.12239 | 10575.71
2.123545 | 15584.16
2.1247 | 11069.49
2.125857 | 13993.98
2.127015 | 8455.899
2.128175 | 10859.6
2.129336 | 16014.39
2.130498 | 12556.26
2.131661 | 14260.21
2.132826 | 7893.556
2.133992 | 13539.68
2.13516 | 10615.24
2.136329 | 10261.29
2.137499 | 16739.64
2.13867 | 16379.68
2.139843 | 15168.34
2.141017 | 9873.963
2.142193 | 11904.77
2.14337 | 13928.63
2.144548 | 6446.256
2.145727 | 9151.198
2.146908 | 11680.22
2.14809 | 7608.332
2.149274 | 11653.18
2.150459 | 11134.21
2.151645 | 9435.825
2.152833 | 10097.63
2.154022 | 8573.537
2.155212 | 11084.06
2.156404 | 9225.624
2.157597 | 15411.92
2.158791 | 10375.93
2.159987 | 10363.52
2.161184 | 3171.802
2.162383 | 6003.785
2.163583 | 9662.188
2.164784 | 6655.645
2.165987 | 3490.07
2.167191 | 6639.84
2.168396 | 7959.151
2.169603 | 7784.093
2.170812 | 8436.591
2.172021 | 8427.45
2.173232 | 6106.803
2.174445 | 9891.255
2.175659 | 7409.704
2.176874 | 6743.793
2.178091 | 9200.207
2.179309 | 8368.108
2.180528 | 7868.167
2.181749 | 7039.625
2.182972 | 6704.355
2.184195 | 6370.464
2.18542 | 8483.224
2.186647 | 8473.337
2.187875 | 11068.7
2.189105 | 6015.665
2.190336 | 6008.096
2.191568 | 9407.184
2.192802 | 7290.919
2.194037 | 6796.321
2.195274 | 12607.16
2.196511 | 7911.486
2.197751 | 3063.88
2.198992 | 7247.525
2.200235 | 8526.975
2.201478 | 3856.822
2.202724 | 6259.546
2.203971 | 3046.021
2.205219 | 8006.689
2.206468 | 11515.34
2.20772 | 8146.616
2.208972 | 6701.946
2.210227 | 4781.65
2.211482 | 8119.558
2.212739 | 5564.846
2.213998 | 7622.403
2.215258 | 6662.657
2.216519 | 10774.95
2.217782 | 6013.911
2.219047 | 3793.595
2.220313 | 4578.322
2.22158 | 8200.928
2.222849 | 2047.736
2.22412 | 7708.951
2.225392 | 5657.37
2.226665 | 4865.701
2.22794 | 5173.803
2.229217 | 5793.341
2.230495 | 3596.91
2.231774 | 7811.349
2.233055 | 4369.071
2.234338 | 4363.39
2.235622 | 3424.552
2.236907 | 9639.393
2.238195 | 4192.747
2.239483 | 6359.128
2.240774 | 5112.176
2.242065 | 8665.607
2.243359 | 2627.715
2.244653 | 4476.796
2.24595 | 7092.014
2.247248 | 9856.259
2.248547 | 5537.044
2.249848 | 8449.289
2.251151 | 1995.1
2.252455 | 4598.177
2.253761 | 765.3839
2.255068 | 5198.909
2.256377 | 2749.116
2.257687 | 8693.644
2.258999 | 6246.521
2.260312 | 4565.643
2.261628 | 303.958
2.262944 | 6982.926
2.264262 | 5913.334
2.265582 | 2120.238
2.266904 | 2571.332
2.268227 | 6345.273
2.269551 | 5885.145
2.270878 | 6630.706
2.272206 | 11892.32
2.273535 | 4510.8125
2.274866 | 3753.964
2.276199 | 3899.594
2.277533 | 4045.225
2.278869 | 7181.904
2.280206 | 5080.826
2.281545 | 2239.152
2.282886 | 4472.731
2.284228 | 6105.146
2.285572 | 7287.32
2.286918 | 8615.131
2.288265 | 2967.318
2.289614 | 4000.921
2.290964 | 2959.989
2.292316 | 4730.136
2.29367 | 4134.142
2.295026 | 1769.744
2.296383 | 2503.618
2.297742 | 3971.805
2.299102 | 8963.139
2.300464 | 5722.999
2.301828 | 4396.929
2.303193 | 1024.692
2.30456 | 7603.405
2.305929 | 6863.933
2.307299 | 7729.424
2.308671 | 2767.787
2.310045 | 5529.356
2.311421 | 3051.469
2.312798 | 4499.089
2.314176 | 3914.148
2.315557 | 5936.54
2.316939 | 723.0935
2.318323 | 1588.76
2.319709 | 2452.172
2.321096 | 5186.61
2.322485 | 2014.581
2.323876 | 2586.863
2.325268 | 3875.968
2.326662 | 2580.894
2.328058 | 2720.543
2.329456 | 4290.117
2.330855 | 2999.511
2.332256 | 2425.273
2.333659 | 1994.735
2.335063 | 3700.133
2.33647 | 2416.438
2.337878 | 3548.781
2.339288 | 1843.03125
2.340699 | 3540.094
2.342112 | 3818.785
2.343527 | 4379.376
2.344944 | 5501.643
2.346363 | 4226.709
2.347783 | 3377.671
2.349205 | 4076.225
2.350629 | 2667.052
2.352054 | 2663.709
2.353482 | 840.1996
2.354911 | 4335.929
2.356342 | 4330.153
2.357774 | 2371.432
2.359209 | 4319.724
2.360645 | 3061.785
2.362083 | 2501.37
2.363523 | 1110.435
2.364965 | 8595.875
2.366409 | 3184.85
2.367854 | 829.8105
2.369301 | 2071.602
2.37075 | 3034.848
2.372201 | 2342.028
2.373653 | 1926.351
2.375108 | 3298.265
2.376564 | 1097.9
2.378022 | 6442.754
2.379482 | 3696.624
2.380944 | 4375.472
2.382408 | 5462.667
2.383873 | -545.5479
2.38534 | 4222.576
2.386809 | 1768.605
2.38828 | -407.6469
2.389753 | 2985.265625
2.391228 | 3523.779
2.392705 | 3248.767
2.394183 | -135.1885
2.395664 | 2430.311
2.397146 | 1483.286
2.39863 | 3097.668
2.400116 | 3766.236
2.401604 | 1343.252
2.403094 | 4292.903
2.404585 | 2947.598
2.406079 | 3880.819
2.407574 | 1202.947
2.409072 | 4004.427
2.410571 | 3466.1
2.412072 | 1863.979
2.413575 | 3058.385
2.41508 | 3054.512
2.416587 | -663.131
2.418096 | 5695.727
2.419607 | 4630.205
2.42112 | 3699.5
2.422635 | 395.8798
2.424151 | 5271.295
2.42567 | 1052.857
2.42719 | 4731.909
2.428713 | 2362.992
2.430237 | 4589.3125
2.431764 | 4059.434
2.433292 | 2223.01
2.434823 | 4962.905
2.436355 | 3782.757
2.437889 | 3908.04
2.439425 | -390.2928
2.440964 | 649.6754
2.442504 | 2984.581
2.444046 | 3110.244
2.44559 | 1553.202
2.447137 | 2585.286
2.448685 | 2065.531
2.450235 | 1676.049
2.451787 | 1673.863
2.453342 | 6301.415
2.454898 | 4366.718
2.456456 | 897.7907
2.458017 | 3330.345
2.459579 | 2942.253
2.461143 | 2555.36
2.46271 | 3700.473
2.464278 | 3440.3
2.465849 | 6617.725
2.467421 | 2923.528
2.468996 | 5077.466
2.470573 | 760.5917
2.472151 | 1898.878
2.473732 | 3034.304
2.475315 | 4293.424
2.4769 | 1008.856
2.478487 | 7430.226
2.480076 | 1760.852
2.481667 | 3642.844
2.48326 | 2885.489
2.484856 | 5386.954
2.486453 | 1376.215
2.488053 | 3248.742
2.489655 | 2620.473