## Sheet1
1.254828 | 15970.4
1.255191 | 3301.011
1.255555 | 8796.87
1.255919 | 18681
1.256283 | 16469.78
1.256647 | 21393.18
1.257012 | 12060.06
1.257377 | 16437.51
1.257742 | 2189.846
1.258108 | 1641.088
1.258473 | 38819.73
1.258839 | 15299.22
1.259205 | 11463.24
1.259572 | 21274.93
1.259939 | 25626.54
1.260306 | 9263.143
1.260673 | 20689.1
1.26104 | 25568.37
1.261408 | 22833.52
1.261776 | 23365.86
1.262144 | 20632.19
1.262513 | 19530.5
1.262882 | 21686.5
1.263251 | 17879.82
1.26362 | 12453.65
1.263989 | 15689.72
1.264359 | 13514.75
1.264729 | 13506.05
1.265099 | 31318.93
1.26547 | 19963.22
1.265841 | 15095.2
1.266212 | 10236.55
1.266583 | 20998.41
1.266955 | 16142.29
1.267327 | 25806.98
1.267699 | 21488.59
1.268071 | 9663.692
1.268444 | 13951.98
1.268817 | 27881.58
1.26919 | 24644.83
1.269563 | 14991.625
1.269937 | 16584.65
1.270311 | 24059.11
1.270685 | 14426.25
1.27106 | 20821.33
1.271434 | 8003.124
1.271809 | 43189.43
1.272185 | 42089.52
1.27256 | 36738.4
1.272936 | 27664.97
1.273312 | 17545.51
1.273688 | 22847.85
1.274065 | 9555.146
1.274442 | 24403.26
1.274819 | 27038.68
1.275196 | 20133.73
1.275574 | 18000.14
1.275952 | 13754.02
1.27633 | 15862.48
1.276708 | 25360
1.277087 | 15837.52
1.277466 | 35875.82
1.277845 | 21086.84
1.278225 | 21070.29
1.278604 | 12636.19
1.278984 | 29987.48
1.279365 | 39426.33
1.279745 | 12608.49
1.280126 | 17850.86
1.280507 | 22558.5
1.280889 | 26210.3
1.28127 | 12049.23
1.281652 | 34549.06
1.282034 | 21972.02
1.282417 | 24045.89
1.2828 | 26642.97
1.283183 | 27670.54
1.283566 | 34952.52
1.283949 | 25021.19
1.284333 | 44273.93
1.284717 | 19257.22
1.285102 | 21845.99
1.285486 | 12997.53
1.285871 | 22854.38
1.286256 | 27507.9
1.286642 | 36314.32
1.287027 | 29547.375
1.287413 | 40920.01
1.2878 | 43476.33
1.288186 | 13446.63
1.288573 | 32562.08
1.28896 | 11363.86
1.289347 | 31484.73
1.289735 | 28881.8
1.290123 | 27833.14
1.290511 | 33992.24
1.2909 | 38089.0625
1.291288 | 13372.43
1.291677 | 30321.79
1.292067 | 29789.65
1.292456 | 43110.59
1.292846 | 19487.54
1.293236 | 29208.94
1.293627 | 38409.38
1.294017 | 37868.32
1.294408 | 35794.12
1.294799 | 40882.64
1.295191 | 25021.54
1.295583 | 26533.29
1.295975 | 42835.41
1.296367 | 26501.05
1.29676 | 11712.75
1.297153 | 27474.41
1.297546 | 35084.92
1.297939 | 34555.54
1.298333 | 33001.03125
1.298727 | 42114.3
1.299121 | 40060.42
1.299516 | 29384.84
1.299911 | 38981.45
1.300306 | 40475.79
1.300702 | 34378.52
1.301097 | 29805.92
1.301493 | 34331.96
1.30189 | 34306.15625
1.302286 | 21677.31
1.302683 | 43825.77
1.30308 | 47827.02
1.303478 | 39748.06
1.303875 | 31669.37
1.304273 | 49728.84375
1.304672 | 29614.2
1.30507 | 49654.51
1.305469 | 31579.48
1.305868 | 36069.25
1.306268 | 34535.40625
1.306667 | 39010.98
1.307067 | 14995.28
1.307468 | 41449.9
1.307868 | 45418.05
1.308269 | 25933.85
1.30867 | 30898.17
1.309072 | 28887.61
1.309473 | 35828.54
1.309875 | 37299.28125
1.310278 | 44732.62
1.31068 | 50651.93
1.311083 | 21833.67
1.311486 | 33718.08
1.31189 | 43602.9375
1.312294 | 31687.79
1.312698 | 23253.57
1.313102 | 20767.54
1.313507 | 41998.625
1.313912 | 33574.2
1.314317 | 44403.75
1.314722 | 37468.98
1.315128 | 37934.08
1.315534 | 40860.02
1.315941 | 29515.7
1.316347 | 53588.73
1.316754 | 36354.7
1.317162 | 38777.04
1.317569 | 18638.64
1.317977 | 37745.65625
1.318385 | 52903.35
1.318794 | 39642.81
1.319203 | 31788.92
1.319612 | 29815.33
1.320021 | 41521.71
1.320431 | 30259.98
1.320841 | 38035.85
1.321251 | 26800.66
1.321661 | 35064.125
1.322072 | 34065.41
1.322483 | 43280.32
1.322895 | 41305.24
1.323306 | 42725.96
1.323719 | 30080.59
1.324131 | 32972.58
1.324543 | 52814.89
1.324956 | 24206.05
1.32537 | 39185.57
1.325783 | 53667.78125
1.326197 | 58452.18
1.326611 | 41031.89
1.327026 | 44385.43
1.32744 | 42901.05
1.327855 | 41906.9
1.328271 | 49096.99
1.328686 | 44732.84375
1.329102 | 39894.27
1.329519 | 48511.3
1.329935 | 39357.21
1.330352 | 52751
1.330769 | 51275.68
1.331187 | 62262.01
1.331605 | 43546.14
1.332023 | 52115
1.332441 | 43484.125
1.33286 | 42975.65
1.333279 | 57260.12
1.333698 | 57696.3
1.334118 | 42884.11
1.334538 | 41895.45
1.334958 | 34724.62
1.335378 | 38032.79
1.335799 | 42756.6
1.33622 | 62665.31
1.336642 | 44587.43
1.337064 | 56879.95
1.337486 | 51629.46
1.337908 | 49692.74
1.338331 | 44928.41
1.338754 | 58137.71
1.339177 | 50067.17
1.339601 | 50017.89
1.340025 | 48096.56
1.340449 | 63150.17
1.340874 | 45681.11
1.341299 | 39049.62
1.341724 | 43723.74
1.342149 | 63904.28125
1.342575 | 45540.49
1.343001 | 34244.02
1.343428 | 57658.51
1.343855 | 49661.71
1.344282 | 46817.96
1.344709 | 52392.24
1.345137 | 43000.51
1.345565 | 38299.87
1.345993 | 51342.15625
1.346422 | 56429.3
1.346851 | 37748.77
1.34728 | 58213.8
1.34771 | 51658.03125
1.34814 | 64178.96875
1.34857 | 67369.05
1.349 | 62679.51
1.349431 | 32018.45
1.349862 | 62129.22
1.350294 | 39840.99
1.350726 | 43980.01
1.351158 | 54127.5
1.351591 | 42064.40625
1.352023 | 50812.05
1.352456 | 53546.79
1.35289 | 56269.96
1.353324 | 61292.96
1.353758 | 47441.42
1.354192 | 57074.73
1.354627 | 61618.36
1.355062 | 43195.21
1.355497 | 39945.74
1.355933 | 61942.41
1.356369 | 35310.79
1.356805 | 43529.58
1.357242 | 53101.18
1.357679 | 49862.73
1.358117 | 44349.08
1.358554 | 34262.52
1.358992 | 39712.07
1.35943 | 73430.28125
1.359869 | 65632.11
1.360308 | 44174.52
1.360747 | 49605.74
1.361187 | 48207.8
1.361627 | 45442.08
1.362067 | 44503.12
1.362508 | 53541.90625
1.362949 | 41710.67
1.36339 | 53915.41
1.363832 | 44371.01
1.364274 | 55645.09
1.364716 | 51983.83
1.365158 | 46528.1
1.365601 | 35662.56
1.366045 | 60893.24
1.366488 | 42365.54
1.366932 | 55848.96
1.367376 | 35552.55
1.367821 | 55759.15
1.368266 | 55721.81
1.368711 | 36818.71
1.369157 | 38135.13
1.369603 | 53353.49
1.370049 | 60486.69
1.370495 | 44321.37
1.370942 | 43838.625
1.371389 | 54530.96875
1.371837 | 52707.99
1.372285 | 54458.42
1.372733 | 54414.99
1.373182 | 46795.26
1.373631 | 59226.82
1.37408 | 60514.59
1.37453 | 46689.84
1.37498 | 54206.04
1.37543 | 43064.02
1.375881 | 39042.59
1.376332 | 38568.3
1.376783 | 59364.82
1.377234 | 26117.54
1.377686 | 46437.53125
1.378139 | 52594.51
1.378592 | 44609.71
1.379045 | 42367.85
1.379498 | 46303.27
1.379952 | 59934.39
1.380406 | 62521.04
1.38086 | 68191.125
1.381315 | 43525.77
1.38177 | 51405.89
1.382225 | 49170.42
1.382681 | 64477.13
1.383137 | 37696.71
1.383594 | 45550.96
1.38405 | 55588.46
1.384507 | 52476.63
1.384965 | 75157.71875
1.385423 | 49787.89
1.385881 | 63705.45
1.38634 | 34875.34
1.386798 | 64477.5
1.387258 | 60952.65
1.387717 | 46548.98
1.388177 | 43035.2
1.388637 | 45173.58
1.389098 | 46874.65625
1.389559 | 42067.71
1.39002 | 57202.43
1.390482 | 58024.15625
1.390944 | 58419.5
1.391406 | 36754.21
1.391869 | 49249.43
1.392332 | 53966.86
1.392796 | 62984.6875
1.393259 | 49566.6
1.393724 | 54703.62
1.394188 | 34006.39
1.394653 | 41287.2
1.395118 | 58445.25
1.395584 | 53247.34375
1.39605 | 63933.61
1.396516 | 60033.49
1.396983 | 52696.58
1.39745 | 42809.94
1.397917 | 53043.7
1.398385 | 53858.09375
1.398853 | 64067.78125
1.399321 | 45666.79
1.39979 | 56300.8
1.400259 | 61790.61
1.400729 | 53227.21
1.401198 | 43400.34375
1.401669 | 43792.54
1.402139 | 49713.4
1.40261 | 50518.41
1.403081 | 51746.17
1.403553 | 39844.8
1.404025 | 45320.92
1.404497 | 40202.6875
1.40497 | 63852.82
1.405443 | 53670.18
1.405917 | 35893.87
1.406391 | 57379.66
1.406865 | 54806.84
1.407339 | 70352.65625
1.407814 | 70299.7
1.40829 | 59310.23
1.408765 | 47496.58
1.409241 | 46615.07
1.409718 | 65044.23
1.410195 | 40674.57
1.410672 | 36035
1.411149 | 59043.77
1.411627 | 60665.74
1.412105 | 50580.39
1.412584 | 46783.21
1.413063 | 65113.74
1.413542 | 60052.65
1.414022 | 50012.82
1.414502 | 48726.17
1.414982 | 39529.65
1.415463 | 49057.41
1.415945 | 53590.6875
1.416426 | 54803.07
1.416908 | 58903.8
1.41739 | 37720.27
1.417873 | 42248.5
1.418356 | 65809.21
1.41884 | 42589.125
1.419323 | 59084.9
1.419807 | 61113.18
1.420292 | 64781.66
1.420777 | 62252.38
1.421262 | 49017.62
1.421748 | 71217.25
1.422234 | 67043.07
1.422721 | 70273.24
1.423207 | 70221.63
1.423695 | 70580.42
1.424182 | 67240.04
1.42467 | 53261
1.425158 | 72873.23
1.425647 | 53176.6
1.426136 | 55181.49
1.426626 | 65352.52
1.427116 | 55910.4375
1.427606 | 59532.74
1.428097 | 60304.27
1.428588 | 61889
1.429079 | 57775.29
1.429571 | 63011.11
1.430063 | 38586.99
1.430556 | 56424.68
1.431048 | 60432.83
1.431542 | 53897.83
1.432035 | 72486.62
1.43253 | 67570.11
1.433024 | 54987.40625
1.433519 | 54133.06
1.434014 | 55708.77
1.43451 | 65350.05
1.435006 | 43524.86
1.435502 | 62018.49
1.435999 | 70022.41
1.436496 | 46642.5
1.436994 | 59057.71
1.437492 | 41345.95
1.43799 | 51745.6
1.438489 | 54520.96
1.438988 | 41257.1
1.439488 | 53623.04
1.439988 | 58783.23
1.440488 | 49950.03125
1.440989 | 57893.77
1.44149 | 42287.14
1.441991 | 61392.1875
1.442493 | 59356.62
1.442995 | 70444
1.443498 | 60046.47
1.444001 | 58016.93
1.444505 | 79409.375
1.445009 | 42453.86
1.445513 | 56697.21
1.446018 | 62988.82
1.446523 | 50270.28125
1.447028 | 48646.82
1.447534 | 43869.78
1.44804 | 60024.39
1.448547 | 73776.34375
1.449054 | 56771.66
1.449562 | 61853.29
1.450069 | 40545.61
1.450578 | 63718.4
1.451086 | 68382.16
1.451596 | 71074.95
1.452105 | 65139.02
1.452615 | 50970.74
1.453125 | 47403.25
1.453636 | 52459.36
1.454147 | 59066.46
1.454659 | 68007.8
1.45517 | 71857.7
1.455683 | 68677.55
1.456195 | 63553.03
1.456709 | 49482.25
1.457222 | 61899.9
1.457736 | 55625.84
1.45825 | 68407.07
1.458765 | 80002.49
1.45928 | 56266.83
1.459796 | 57384.53
1.460312 | 44945.91
1.460828 | 62711.32
1.461345 | 75820.51
1.461862 | 44064.09
1.46238 | 62566.95
1.462898 | 59436.17
1.463417 | 58218.1
1.463936 | 52007.45
1.464455 | 63143.14
1.464975 | 59630.1
1.465495 | 56884.96
1.466015 | 50694.5625
1.466536 | 73294.8125
1.467058 | 64800.56
1.467579 | 80083.07
1.468102 | 62407.27
1.468624 | 62343.25
1.469147 | 48153.31
1.469671 | 68369.28125
1.470195 | 67551.5625
1.470719 | 59857.34375
1.471244 | 59435.6
1.471769 | 48734.46
1.472294 | 61243.23
1.47282 | 65755.75
1.473347 | 76329.14
1.473874 | 54266.96
1.474401 | 57257.56
1.474928 | 65161.58
1.475457 | 71545.41
1.475985 | 66949.98
1.476514 | 82015.21
1.477043 | 66081.77
1.477573 | 77357.84
1.478104 | 65992.65
1.478634 | 56884.71
1.479165 | 43665.2
1.479697 | 72224.77
1.480229 | 65019.24
1.480761 | 70593.49
1.481294 | 54779.71
1.481827 | 56992.65625
1.482361 | 58065.61
1.482895 | 61382.32
1.483429 | 65829.7
1.483964 | 65778.37
1.4845 | 63472.28
1.485036 | 58945.98
1.485572 | 62269.02
1.486108 | 72636.7
1.486646 | 72572.25
1.487183 | 67689.05
1.487721 | 61318.875
1.48826 | 59036.77
1.488799 | 76791.23
1.489338 | 70437.98
1.489877 | 58152.61
1.490418 | 68463.33
1.490958 | 59912.01
1.491499 | 52099.73
1.492041 | 55745.64
1.492583 | 68982.83
1.493125 | 62663.45
1.493668 | 57820.71
1.494211 | 68440.90625
1.494755 | 56628.83
1.495299 | 80836.34375
1.495844 | 78930.01
1.496389 | 53185.32
1.496934 | 75493.83
1.49748 | 62626.17
1.498026 | 63303.36
1.498573 | 62882.56
1.49912 | 68679.74
1.499668 | 82124.95
1.500216 | 71850.24
1.500765 | 80169.15
1.501314 | 84841.93
1.501863 | 72042.71
1.502413 | 71980.27
1.502964 | 65743.17
1.503515 | 63515.69
1.504066 | 72163.95
1.504618 | 64492.93
1.50517 | 60823.75
1.505722 | 67644.21875
1.506276 | 83497.53125
1.506829 | 53817.1
1.507383 | 82280.1875
1.507938 | 80046.02
1.508492 | 72051.6
1.509048 | 61557.88
1.509604 | 65821.23
1.51016 | 81217.77
1.510717 | 68588.38
1.511274 | 81446.27
1.511832 | 77074.82
1.51239 | 74867.88
1.512948 | 66572.02
1.513507 | 75455.48
1.514067 | 76471.21
1.514627 | 81752.98
1.515187 | 82396.89
1.515748 | 66659.7
1.516309 | 70520.95
1.516871 | 65116.25
1.517433 | 67556.875
1.517996 | 60400.82
1.518559 | 71354.66
1.519123 | 61710.91
1.519687 | 68391.66
1.520252 | 68341.14
1.520817 | 69344.90625
1.521382 | 58681.39
1.521948 | 62170.57
1.522515 | 68118.3
1.523082 | 54302.02
1.523649 | 66587.41
1.524217 | 71819.35
1.524785 | 61916.36
1.525354 | 71355.02
1.525923 | 60752.67
1.526493 | 60701.85
1.527063 | 55041.74
1.527634 | 79507.88
1.528205 | 69299.87
1.528777 | 60505.71
1.529349 | 62551.98
1.529921 | 77164.74
1.530494 | 54423.93
1.531068 | 73194.46
1.531642 | 71740.6875
1.532217 | 65069.77
1.532792 | 93535.13
1.533367 | 63926.42
1.533943 | 55877.8
1.534519 | 78041.63
1.535096 | 63421.42
1.535674 | 73057.34375
1.536251 | 73343.01
1.53683 | 61868.99
1.537409 | 67696.05
1.537988 | 86275.92
1.538568 | 72067.35
1.539148 | 91991.3
1.539729 | 80547.14
1.54031 | 75666
1.540892 | 64607.07
1.541474 | 61120.45
1.542057 | 60721.13
1.54264 | 87074.21
1.543224 | 65081.07
1.543808 | 73234.54
1.544392 | 86168.51
1.544978 | 74815.90625
1.545563 | 63149.23
1.546149 | 66174.21875
1.546736 | 84516.55
1.547323 | 80353.61
1.547911 | 85391.51
1.548499 | 73084.82
1.549087 | 80837.7
1.549677 | 79754.14
1.550266 | 70865.75
1.550856 | 73511.46875
1.551447 | 73121.0625
1.552038 | 84900.85
1.552629 | 54741.36
1.553222 | 69890.98
1.553814 | 61406.79
1.554407 | 75501.66
1.555001 | 73076.18
1.555595 | 64948.41
1.556189 | 74983.86
1.556785 | 72900.59
1.55738 | 77206.08
1.557976 | 71435.23
1.558573 | 73716.55
1.55917 | 101446.8
1.559767 | 72260.8125
1.560366 | 62168.8
1.560964 | 60777.32
1.561563 | 81750.55
1.562163 | 72350.07
1.562763 | 81945.71875
1.563364 | 74550.59375
1.563965 | 77484.48
1.564567 | 96695.8
1.565169 | 66730.41
1.565771 | 77616.99
1.566375 | 76892.8
1.566978 | 60929.77
1.567583 | 68154.36
1.568187 | 74051.14
1.568793 | 59122.37
1.569398 | 80858.03125
1.570005 | 62321.01
1.570611 | 73137.78125
1.571219 | 75048.18
1.571827 | 67418
1.572435 | 69343.65625
1.573044 | 68947.46
1.573653 | 83976.3125
1.574263 | 65233.78125
1.574874 | 74674.59
1.575485 | 72318.43
1.576096 | 75197.5
1.576708 | 70231.73
1.577321 | 62657.55
1.577934 | 71406.27
1.578547 | 71357.73
1.579161 | 65441.90625
1.579776 | 67011.3
1.580391 | 70189.42
1.581007 | 64284.26
1.581623 | 68134.12
1.58224 | 70668.21875
1.582857 | 65100.8
1.583475 | 69244.42
1.584093 | 66604.5
1.584712 | 79145.43
1.585331 | 58395.71
1.585951 | 52894.46875
1.586572 | 76369.91
1.587193 | 85632.55
1.587814 | 74300.96
1.588436 | 74558.25
1.589059 | 69998.73
1.589682 | 74757.92
1.590305 | 73404.3
1.59093 | 72060.2
1.591554 | 80965.875
1.59218 | 95276.05
1.592806 | 59430.55
1.593432 | 69572.64
1.594059 | 86731.96
1.594686 | 60538.81
1.595314 | 65580.79
1.595943 | 71886.46875
1.596572 | 70871.75
1.597201 | 73027.24
1.597832 | 72965.11
1.598462 | 66563.68
1.599094 | 63017.46
1.599725 | 68665.7
1.600358 | 72401.42
1.600991 | 69174.61
1.601624 | 76059.26
1.602258 | 61489.65625
1.602892 | 57341.84
1.603528 | 80588.58
1.604163 | 82714.5625
1.604799 | 59705.39
1.605436 | 70958.21
1.606073 | 70264.48
1.606711 | 63931.09375
1.60735 | 74523.66
1.607989 | 59136.38
1.608628 | 72210.51
1.609268 | 68707.88
1.609909 | 74274.14
1.61055 | 77634.75
1.611192 | 70398.29
1.611834 | 73147.41
1.612477 | 61573.48
1.61312 | 72383.89
1.613764 | 74192.87
1.614409 | 64112.87
1.615054 | 67267.44
1.6157 | 73684.77
1.616346 | 59393.84
1.616993 | 72326.23
1.61764 | 70104.51
1.618288 | 82998.99
1.618937 | 70283.98
1.619586 | 67447.625
1.620235 | 58462.56
1.620885724 | 65184.08
1.621536 | 62672.61
1.622188 | 68434.6
1.62284 | 58566.2
1.623492 | 68021.95
1.624145 | 68259.8
1.624799 | 70032.46875
1.625453 | 64780.43
1.626108 | 79680.73
1.626763 | 65888.71875
1.627419 | 72838.39
1.628076 | 73083.4375
1.628733 | 74538.36
1.629391 | 69601.11
1.630049 | 71062.86
1.630708 | 87079.49
1.631367 | 67302.88
1.632027 | 78759.16
1.632688 | 60221.23
1.633349 | 75882.2
1.634011 | 62831.5
1.634673 | 79690.25
1.635336 | 71777.42
1.636 | 65976.1
1.636664 | 67728.96
1.637328 | 60154.95
1.637994 | 57686.7
1.63866 | 67841.33
1.639326 | 60593.55
1.639993 | 74931.73
1.640661 | 81445.7
1.641329 | 72996.43
1.641998 | 79208.3
1.642667 | 65693.46875
1.643337 | 69818.02
1.644008 | 68563.6
1.644679 | 59264.49
1.645351 | 77369.21
1.646023 | 61840.54
1.646696 | 72479.45
1.64737 | 62918.26
1.648044 | 76792.4
1.648719 | 71392.43
1.649394 | 62159.76
1.65007 | 65949.58
1.650747 | 56431.26
1.651424 | 68785.71
1.652102 | 79343.71
1.65278 | 67179.59
1.65346 | 63582.41
1.654139 | 74415.08
1.654819 | 55252.99
1.6555 | 75459.29
1.656182 | 73633.2
1.656864 | 56275.77
1.657547 | 74962.36
1.65823 | 61438.93
1.658914 | 65472.04
1.659598 | 58990.375
1.660283 | 75285.2
1.660969 | 70257.34375
1.661656 | 60870.36
1.662343 | 66352.23
1.66303 | 71231.57
1.663718 | 72906.55
1.664407 | 66168.59
1.665097 | 55667.93
1.665787 | 75608.3
1.666477 | 72076.02
1.667169 | 64488.83
1.667861 | 69044.4
1.668553 | 73032.28125
1.669246 | 75853.67
1.66994 | 65973.75
1.670635 | 61892.61
1.67133 | 56379.52
1.672025 | 52868.76
1.672722 | 58273.17
1.673419 | 64251.93
1.674116 | 81392.7
1.674814 | 52111.15
1.675513 | 63504.54
1.676213 | 54585.63
1.676913 | 64242.23
1.677614 | 47641.46
1.678315 | 60717.82
1.679017 | 69774.54
1.67972 | 70551.09
1.680423 | 54858.16
1.681127 | 55384.41
1.681831 | 61565.15
1.682537 | 64914.78125
1.683242 | 81860.79
1.683949 | 72150.95
1.684656 | 75193.6
1.685364 | 57618.7
1.686072 | 68294.125
1.686781 | 54133.6875
1.687491 | 67035.64
1.688201 | 72607.9375
1.688912 | 60732.02
1.689624 | 53934.28125
1.690336 | 60344.65
1.691049 | 53278.81
1.691763 | 46502.23
1.692477 | 59054.03
1.693192 | 41943.04
1.693908 | 58671.36
1.694624 | 60292.48
1.695341 | 62184.32
1.696058 | 52102.28125
1.696776 | 68194.40625
1.697495 | 66741.78125
1.698215 | 71132.3
1.698935 | 43580.78125
1.699656 | 47146.49
1.700377 | 44890.71875
1.701099 | 65054.79
1.701822 | 69974.21875
1.702545 | 60792.02
1.70327 | 61284.11
1.703994 | 53230.37
1.70472 | 50977.83
1.705446 | 59466.36
1.706173 | 61063.0625
1.7069 | 50294.55
1.707628 | 47224.95
1.708357 | 61716.24
1.709087 | 58367.46
1.709817 | 59957.72
1.710548 | 58267.53
1.711279 | 58483.84375
1.712011 | 58431.5
1.712744 | 49918.4
1.713478 | 50959.78125
1.714212 | 47923.25
1.714947 | 53593.5
1.715682 | 55982.95
1.716418 | 61630.03
1.717155 | 55883.38
1.717893 | 55020.61
1.718631 | 49826.59375
1.71937 | 38953.86
1.72011 | 65135.89
1.72085 | 45099.31
1.721591 | 52331.84
1.722333 | 59292.97
1.723075 | 53855.12
1.723818 | 52727.26
1.724562 | 58593.9375
1.725307 | 56389.49
1.726052 | 45608.49
1.726798 | 60842.36
1.727544 | 46320.76
1.728291 | 50025.34
1.729039 | 41428.52
1.729788 | 65421.26
1.730537 | 56026.32
1.731287 | 50105.12
1.732038 | 45530.95
1.73279 | 51081.90625
1.733542 | 53952.88
1.734295 | 42484.05
1.735048 | 46426.52
1.735802 | 46912.59
1.736557 | 51903.33
1.737313 | 46559.3
1.738069 | 46250.99
1.738826 | 55985.66
1.739584 | 49593.04
1.740343 | 54026.54
1.741102 | 50293.48
1.741862 | 42876.87
1.742623 | 42839.93
1.743384 | 37810.75
1.744146 | 54826.63
1.744909 | 44554.04
1.745672 | 47650.64
1.746436 | 44732.28125
1.747201 | 39986.21
1.747967 | 43600.91
1.748733 | 51646.29
1.7495 | 44044.25
1.750268 | 44003.23
1.751037 | 44475.7
1.751806 | 47036.51
1.752576 | 46213.94
1.753347 | 46686.23
1.754118 | 59081.1
1.75489 | 54362.21875
1.755663 | 48367.21
1.756437 | 43157.65
1.757211 | 46728.89
1.757986 | 49261.33
1.758762 | 40194.22
1.759539 | 33719.18
1.760316 | 45263.90625
1.761094 | 40854.21875
1.761873 | 41840.37
1.762652 | 43084.27
1.763433 | 37405.125
1.764214 | 57592.09
1.764995 | 41939.83
1.765778 | 41128.78125
1.766561 | 32416.03
1.767345 | 32384.01
1.76813 | 47636.48
1.768915 | 37412.78
1.769701 | 39410
1.770488 | 36328.625
1.771276 | 44664.82
1.772064 | 40818.02
1.772854 | 42047.54
1.773644 | 33405.11
1.774434 | 37673.18
1.775226 | 44954.77
1.776018 | 49960.73
1.776811 | 37058.61
1.777605 | 46089.18
1.778399 | 31450.99
1.779194 | 51780.77
1.77999 | 45455.84
1.780787 | 31361.63
1.781585 | 30579.22
1.782383 | 46575.57
1.783182 | 40026.16
1.783982 | 38240.8125
1.784783 | 38955.82
1.785584 | 31429.23
1.786386 | 39874.55
1.787189 | 39092.05
1.787993 | 32581.96
1.788797 | 34540.95
1.789602 | 30287.36
1.790408 | 37941.24
1.791215 | 34689.27
1.792023 | 37629.28125
1.792831 | 39816.23
1.79364 | 41504.53125
1.79445 | 30358.19
1.795261 | 36003.15
1.796072 | 31041.56
1.796884 | 38885.15
1.797698 | 36878.40625
1.798511 | 38813.98
1.799326 | 27976.33
1.800141 | 36528.15
1.800957 | 27433.36
1.801774 | 28626.71
1.802592 | 21999.7
1.803411 | 42984.07
1.80423 | 36108.9
1.80505 | 34122.32
1.805871 | 42856.18
1.806693 | 32600.72
1.807515 | 32567.67
1.808339 | 37390.6
1.809163 | 33957.07
1.809988 | 34894.46
1.810814 | 37280
1.81164 | 35791.4
1.812468 | 31169.58
1.813296 | 33313.04
1.814125 | 33038.35
1.814954 | 32282.39
1.815785 | 28641.96
1.816616 | 20197.56
1.817448 | 28584.55
1.818282 | 25436.4
1.819115 | 29248.64
1.81995 | 27065.83
1.820785 | 39957.14
1.821622 | 28444.05
1.822459 | 29852.7
1.823297 | 38173.41
1.824135 | 18828.03
1.824975 | 23334.77
1.825815 | 19742.11
1.826657 | 22813.23
1.827499 | 22792.24
1.828342 | 35812.28125
1.829185 | 19665.44
1.83003 | 36451.61
1.830875 | 21284.88
1.831721 | 23388.63
1.832568 | 21239.96875
1.833416 | 14618.61
1.834265 | 21669.29
1.835114 | 14354.6
1.835964 | 22568.68
1.836816 | 25128.24
1.837668 | 34021.34375
1.838521 | 21094.57
1.839374 | 19200.71
1.840229 | 11696.33
1.841084 | 27810.11
1.84194 | 17276.83
1.842797 | 22156.61
1.843655 | 21670.58
1.844514 | 23046.25
1.845374 | 14417
1.846234 | 16261.49
1.847096 | 16709.9
1.847958 | 16230.03
1.848821 | 18992.63
1.849685 | 24988.83
1.85055 | 25428.78125
1.851415 | 16628.25
1.852282 | 24455.25
1.853149 | 18900
1.854017 | 19801.57
1.854886 | 20471.23
1.855756 | 22289.95
1.856627 | 27545.03
1.857499 | 24309.83
1.858371 | 17413.04
1.859244 | 18996.11
1.860119 | 16918.96
1.860994 | 14162.8
1.86187 | 15062.2
1.862747 | 16184.56
1.863625 | 27328.17
1.864503 | 20931.7
1.865383 | 22728.74
1.866263 | 16119.95
1.867144 | 18144.89
1.868027 | 15861.77
1.86891 | 20374.44
1.869794 | 17187.7
1.870678 | 22139.2
1.871564 | 13090.46
1.872451 | 14431.03
1.873338 | 17343.7
1.874227 | 11700.84
1.875116 | 21130.26
1.876006 | 16168.64
1.876897 | 16825.45
1.877789 | 16134.09
1.878682 | 10075.06
1.879576 | 13644.57
1.88047 | 19438.24
1.881366 | 17411.17
1.882262 | 11818.87
1.88316 | 15146.72
1.884058 | 15800.28
1.884957 | 9337.343
1.885857 | 12213.72
1.886758 | 13311.73
1.88766 | 15959.29
1.888563 | 14612.96
1.889467 | 7962.307
1.890371 | 12153.4
1.891277 | 7505.089
1.892184 | 13452.66
1.893091 | 12997.9
1.893999 | 9242.426
1.894908 | 14069.85
1.895819 | 10980.57
1.89673 | 6582.312
1.897642 | 9863.793
1.898555 | 10729.35
1.899469 | 7218.366
1.900383 | 12892.93
1.901299 | 11787.26
1.902216 | 8068.059
1.903133 | 20042.89
1.904052 | 9357.557
1.904972 | 20653.56
1.905892 | 15420.85
1.906813 | 11280.98
1.907736 | 16905.09375
1.908659 | 6495.664
1.909583 | 14492.01
1.910508 | 6265.786
1.911434 | 9065.842
1.912361 | 10135.98
1.913289 | 11416.01
1.914218 | 12695.33
1.915148 | -214.9954
1.916079 | 7945.683
1.917011 | 7723.046
1.917943 | 6214.961
1.918877 | 7064.999
1.919812 | 9624.256
1.920747 | 9186.563
1.921684 | 11739.04
1.922621 | 9168.467
1.92356 | 9583.938
1.9245 | 12128.1
1.92544 | 11478.13
1.926381 | 4034.248
1.927324 | 7636.626
1.928267 | 13985.44
1.929212 | 5080.144
1.930157 | 10572.99
1.931103 | 6337.003
1.93205 | 6964.134
1.932999 | 7378.771
1.933948 | -1263.437
1.934898 | 5048.613
1.935849 | 7565.837
1.936801 | 5668.327
1.937755 | 6500.778
1.938709 | 12360.82
1.939664 | 9627.65625
1.94062 | 7526.241
1.941577 | 8980.155
1.942535 | 5841.728
1.943494 | 3126.384
1.944455 | 10408.99
1.945416 | 6863.129
1.946378 | 8102.915
1.947341 | 2490.581
1.948305 | 11196.55
1.94927 | 6627.621
1.950236 | 4758.62
1.951204 | 2686.841
1.952172 | 3510.087
1.953141 | 5775.296
1.954111 | 8653.354
1.955082 | -2058.302
1.956055 | -822.4504
1.957028 | -2464.664
1.958002 | 4924.204
1.958977 | 3279.615
1.959953 | 13717.41
1.960931 | 13906.88
1.961909 | 4699.506
1.962889 | 5102.87
1.963869 | 6321.035
1.96485 | 10998.77
1.965833 | -610.3828
1.966816 | 6097.48
1.967801 | 8121.61
1.968786 | 5476.447
1.969773 | -405.2161
1.970761 | 14166.53
1.971749 | 2224.035
1.972739 | 4847.727
1.97373 | -605.28125
1.974722 | 5441.253
1.975715 | 8053.386
1.976708 | 5430.815
1.977703 | 5223.117
1.978699 | 4615.748
1.979696 | 8019.702
1.980695 | 1001.326
1.981694 | 5401.673
1.982694 | 5795.917
1.983695 | 5390.104
1.984698 | 7378.539
1.985701 | 7171.465
1.986706 | 3382.898
1.987711 | 2783.103
1.988718 | 10922.02
1.989725 | 6744.597
1.990734 | 5548.158
1.991744 | 8907.205
1.992755 | 3163.846
1.993767 | 197.5421
1.99478 | 5525.318
1.995794 | 1971.123
1.996809 | 2756.484
1.997825 | 3540.125
1.998843 | 2357.724
1.999861 | 2159.115
2.000881 | -588.1643
2.001902 | -1762.506
2.002924 | 4890.746
2.003946 | 7621.554
2.00497 | 6051.835
2.005995 | 6241.228
2.007021 | 7987.307
2.008049 | 5836.907
2.009077 | 388.7605
2.010106 | 6020.312
2.011137 | 7176.375
2.012169 | 1162.406
2.013201 | 1354.869
2.014235 | 3480.355
2.01527 | 4055.745
2.016306 | 4823.257
2.017344 | 1734.565
2.018382 | 7892.907
2.019421 | 192.3228
2.020462 | 5762.726
2.021504 | 2686.185
2.022546 | -958.479
2.02359 | 4403.977
2.024635 | -573.8475
2.025681 | 2866.267
2.026729 | -3244.365
2.027777 | 4575.593
2.028827 | 7237.311
2.029878 | 2282.867
2.03093 | 6650.839
2.031983 | 4366.106
2.033037 | -1327.306
2.034092 | 2841.028
2.035149 | 2460.008
2.036206 | 3213.296
2.037265 | 2076.633
2.038325 | 2639.991
2.039386 | 5651.431
2.040448 | 3764.24
2.041511 | 2632.004
2.042576 | 3379.859
2.043642 | 187.5712
2.044708 | 749.3896
2.045777 | 2433.385
2.046846 | 560.929
2.047916 | 1493.803
2.048988 | -3357.687
2.05006 | 745.3942
2.051134 | 558.4396
2.052209 | 3904.716
2.053285 | 5014.771
2.054363 | 2040.809
2.055441 | -1853.222
2.056521 | 1851.381
2.057602 | 6657.637
2.058684 | 0
2.059767 | 3136.957
2.060852 | 0
2.061937 | 184.1133
2.063025 | -3126.640625
2.064113 | -1102.325
2.065202 | -3302.969
2.066292 | -1283.077
2.067384 | -366.1892
2.068477 | 2377.677
2.069571 | 0
2.070666 | 1642.488
2.071763 | 3281.434
2.072861 | -546.2574
2.07396 | -1455.098
2.07506 | 363.3736
2.076161 | 1633.426
2.077264 | -1631.661
2.078368 | 4346.418
2.079472 | 1266.336
2.080579 | 2348.743
2.081686 | -902.389
2.082795 | 7391.649
2.083905 | -1620.802
2.085016 | 1798.972
2.086128 | 3593.706
2.087242 | 1435.95
2.088357 | 2689.519
2.089473 | -2686.36
2.09059 | 178.8916
2.091709 | -357.3748
2.092829 | 4819.495
2.09395 | 1069.759
2.095072 | 3205.503
2.096196 | -4803.142
2.097321 | 2665.306
2.098447 | 887.4955
2.099575 | -3014.291
2.100703 | 1239.734
2.101833 | 3714.915
2.102964 | 2650.429
2.104097 | -529.5335
2.105231 | -705.2847
2.106365 | -1585.072
2.107502 | -527.7567
2.108639 | 5974.281
2.109778 | 4563.329
2.110918 | 1753.288
2.11206 | 2626.913
2.113202 | -699.696
2.114346 | 1048.368
2.115492 | 1570.89
2.116638 | 2615.175
2.117786 | -3134.306
2.118935 | 521.8472
2.120086 | 3648.742
2.121237 | 694.2669
2.12239 | 6241.405
2.123545 | 3636.315
2.1247 | -4151.053
2.125857 | -1727.651
2.127015 | 1207.982
2.128175 | 1206.617
2.129336 | 6199.125
2.130498 | 516.0156
2.131661 | 3951.628
2.132826 | 171.6093
2.133992 | -3599.168
2.13516 | 2054.557
2.136329 | 2736.355
2.137499 | -512.4431
2.13867 | 5801.122
2.139843 | 4772.07
2.141017 | -510.7271
2.142193 | -1190.471
2.14337 | -2547.921875
2.144548 | 3392.764
2.145727 | -847.3342
2.146908 | 3047.022
2.14809 | 5579.448
2.149274 | -168.8971
2.150459 | 1855.71
2.151645 | -842.4835
2.152833 | 2019.521
2.154022 | 1176.754
2.155212 | 4366.453
2.156404 | 3187.023
2.157597 | 3350.417
2.158791 | -1171.471
2.159987 | 2173.003
2.161184 | -1502.427
2.162383 | 2001.253
2.163583 | -1332.72
2.164784 | 1830.312
2.165987 | 1994.315
2.167191 | -3983.894
2.168396 | -4974.466
2.169603 | 0
2.170812 | 2315.914
2.172021 | -826.2197
2.173232 | -990.3032
2.174445 | -989.1355
2.175659 | 493.9853
2.176874 | -1973.785
2.178091 | 2957.211
2.179309 | 164.0904
2.180528 | -163.93
2.181749 | -2455.681
2.182972 | 1635.206
2.184195 | 3593.596
2.18542 | -978.8441
2.186647 | 1466.53
2.187875 | 2116.08
2.189105 | -4877.57
2.190336 | 487.1483
2.191568 | -973.1663
2.192802 | -3564.445
2.194037 | 2589.086
2.195274 | 484.8956
2.196511 | 3067.713
2.197751 | -1773.841
2.198992 | 2576.908
2.200235 | -160.896
2.201478 | 321.3977
2.202724 | 2568.033
2.203971 | 2084.131
2.205219 | -1761.481
2.206468 | 1439.408
2.20772 | 1118.157
2.208972 | 1436.123
2.210227 | -2072.053
2.211482 | 2547.319
2.212739 | 2225.929
2.213998 | 4287.594
2.215258 | -951.8185
2.216519 | 1743.015
2.217782 | 2057.394
2.219047 | -632.2578
2.220313 | 789.3674
2.22158 | 630.8314
2.222849 | 5828.152
2.22412 | -1101.275
2.225392 | -3614.429
2.226665 | -941.7562
2.22794 | 2822.076
2.229217 | 1409.183
2.230495 | 2658.577
2.231774 | -3749.438
2.233055 | 4993.214
2.234338 | 155.8447
2.235622 | 311.3186
2.236907 | 1243.798
2.238195 | -465.866
2.239483 | -2636.703
2.240774 | -3717.933
2.242065 | -309.4809
2.243359 | 309.1388
2.244653 | 0
2.24595 | -3854.35
2.247248 | 1386.028
2.248547 | 307.6084
2.249848 | -1228.992
2.251151 | 153.4782
2.252455 | -1686.008
2.253761 | 2908.45
2.255068 | -1529.09375
2.256377 | -1680.022
2.257687 | -3050.403
2.258999 | 7617.697
2.260312 | -1065.312
2.261628 | -607.916
2.262944 | 1366.214
2.264262 | 1971.119
2.265582 | -1211.575
2.266904 | 2268.827
2.268227 | -1510.78
2.269551 | 2263.521
2.270878 | 753.4904
2.272206 | 752.6791
2.273535 | 451.0858
2.274866 | 3453.651
2.276199 | 1349.847
2.277533 | 5093.984
2.278869 | -1196.988
2.280206 | 149.4454
2.281545 | 3134.821
2.282886 | -1341.81
2.284228 | 148.9149
2.285572 | -1338.48
2.286918 | 1930.981
2.288265 | -2967.318
2.289614 | 4000.921
2.290964 | 3255.983
2.292316 | 443.4551
2.29367 | -885.8956
2.295026 | 3981.93
2.296383 | 1620
2.297742 | 3089.194
2.299102 | -1469.366
2.300464 | 0
2.301828 | 2491.589
2.303193 | -1463.853
2.30456 | 2047.063
2.305929 | -438.1281
2.307299 | 5396.005
2.308671 | 582.6851
2.310045 | -1455.092
2.311421 | -3196.763
2.312798 | 725.6581
2.314176 | 3044.349
2.315557 | -2895.869
2.316939 | 3470.84
2.318323 | 3177.499
2.319709 | -1442.457
2.321096 | -4466.249
2.322485 | 0
2.323876 | 1437.144
2.325268 | 1291.982
2.326662 | -2007.35
2.328058 | -1002.304
2.329456 | -2002.046
2.330855 | 999.8297
2.332256 | 2710.596
2.333659 | 3989.491
2.335063 | 3700.133
2.33647 | 142.1523
2.337878 | -2555.126
2.339288 | -1559.493
2.340699 | 1699.241
2.342112 | 424.3143
2.343527 | 2401.584
2.344944 | 846.4166
2.346363 | 1831.578125
2.347783 | 1125.897
2.349205 | 2811.196
2.350629 | -1965.194
2.352054 | 4065.666
2.353482 | 1680.378
2.354911 | 699.342
2.356342 | -977.7704
2.357774 | 1813.456
2.359209 | 1393.456
2.360645 | -2922.626
2.362083 | 2640.322
2.363523 | -416.4156
2.364965 | 1802.366
2.366409 | 692.3578
2.367854 | 3180.912
2.369301 | 1381.068
2.37075 | 551.783
2.372201 | 1928.724
2.373653 | 1238.366
2.375108 | 1649.132
2.376564 | -960.6544
2.378022 | 1370.8
2.379482 | 1916.762
2.380944 | 4102.009
2.382408 | 1229.092
2.383873 | 2591.384
2.38534 | 953.4789
2.386809 | -952.3192
2.38828 | -3125.265
2.389753 | 407.0864
2.391228 | 677.6483
2.392705 | 2301.212
2.394183 | -675.9011
2.395664 | 1755.225
2.397146 | -404.5343
2.39863 | 3636.384
2.400116 | -269.0124
2.401604 | -671.6259
2.403094 | 1475.695
2.404585 | -803.8997
2.406079 | -1338.216
2.407574 | 3207.873
2.409072 | -3070.065
2.410571 | 2132.988
2.412072 | 0
2.413575 | 1196.75
2.41508 | -1328.046875
2.416587 | 795.7654
2.418096 | 662.2934
2.419607 | 132.2996
2.42112 | -1321.249
2.422635 | -1979.379
2.424151 | 1581.385
2.42567 | 1710.891
2.42719 | 525.7587
2.428713 | -918.9359
2.430237 | -655.6161
2.431764 | 0
2.433292 | 1830.709
2.434823 | 2220.241
2.436355 | -260.8764
2.437889 | -2344.828125
2.439425 | 130.1042
2.440964 | -3248.377
2.442504 | -1946.463
2.444046 | -647.9691
2.44559 | -1941.508
2.447137 | 1292.643
2.448685 | 1807.325
2.450235 | 902.4821
2.451787 | 2446.401
2.453342 | -643.0023
2.454898 | -513.7245
2.456456 | 1282.564
2.458017 | 896.6254
2.459579 | -1535.083
2.461143 | 1405.456
2.46271 | -2679.667
2.464278 | 3949.987
2.465849 | -1145.368
2.467421 | -508.4312
2.468996 | -126.9444
2.470573 | 4943.789
2.472151 | 1012.739
2.473732 | 505.7109375
2.475315 | -2020.446
2.4769 | 756.647
2.478487 | 377.8123
2.480076 | 503.095
2.481667 | 753.7011
2.48326 | 1756.375
2.484856 | 1378.065
2.486453 | 0
2.488053 | 374.8578
2.489655 | -748.7119