## Sheet1
1.254828 | 55070.46
1.255191 | 70970.98
1.255555 | 69275.12
1.255919 | 64834.19
1.256283 | 63134.15625
1.256647 | 53757.32
1.257012 | 77294.18
1.257377 | 63558.39
1.257742 | 66791.3125
1.258108 | 54155.31
1.258473 | 78186.16
1.258839 | 77588.8
1.259205 | 68233.35
1.259572 | 92191.46
1.259939 | 77970.18
1.260306 | 67021.7
1.260673 | 68600.6875
1.26104 | 75073.16
1.261408 | 61433.11
1.261776 | 72814.45
1.262144 | 54295.2
1.262513 | 74324.27
1.262882 | 65059.49
1.263251 | 76937.32
1.26362 | 55229.16
1.263989 | 65464.18
1.264359 | 61627.25
1.264729 | 70231.46
1.265099 | 71817.52
1.26547 | 40466.03125
1.265841 | 60919.86
1.266212 | 81892.625
1.266583 | 68379.52
1.266955 | 81787.5625
1.267327 | 56452.74
1.267699 | 67689.09
1.268071 | 74625.02
1.268444 | 61710.54
1.268817 | 79891.46875
1.26919 | 91078.61
1.269563 | 81383
1.269937 | 78643.1875
1.270311 | 89286
1.270685 | 91366.4
1.27106 | 82751.59
1.271434 | 84833.09
1.271809 | 88511.64
1.272185 | 86843.02
1.27256 | 76139.08
1.272936 | 92571.26
1.273312 | 86132.42
1.273688 | 87140.54
1.274065 | 64762.53125
1.274442 | 76923.2
1.274819 | 89598.625
1.275196 | 82124.38
1.275574 | 82059.59375
1.275952 | 80936.92
1.27633 | 87772.42
1.276708 | 79778.32
1.277087 | 79187.62
1.277466 | 79665.43
1.277845 | 102798.3
1.278225 | 76906.58
1.278604 | 87927.02
1.278984 | 78914.46875
1.279365 | 124061.5
1.279745 | 98766.78125
1.280126 | 95029.8
1.280507 | 80266.25
1.280889 | 106938
1.28127 | 78057.9
1.281652 | 88466.41
1.282034 | 104628.7
1.282417 | 92001.59375
1.2828 | 94556.35
1.283183 | 103372.9375
1.283566 | 110596.0625
1.283949 | 137095.2
1.284333 | 97402.63
1.284717 | 103052.25
1.285102 | 114951.7
1.285486 | 95141.96
1.285871 | 83106.95
1.286256 | 104841.4
1.286642 | 136438.1
1.287027 | 132704.1
1.287413 | 106702.9
1.2878 | 102997.5
1.288186 | 118950.7
1.288573 | 89933.29
1.28896 | 114671.8
1.289347 | 123874.2
1.289735 | 84582.3
1.290123 | 110301.8
1.290511 | 119487.8
1.2909 | 123017.4
1.291288 | 128066.4
1.291677 | 91479.4
1.292067 | 102722.9
1.292456 | 104184
1.292846 | 104617.2
1.293236 | 105562.2
1.293627 | 111131.1
1.294017 | 95694.34
1.294408 | 98689.52
1.294799 | 108339
1.295191 | 112852.4
1.295583 | 109705
1.295975 | 97399.67
1.296367 | 127918.7
1.29676 | 119164.3
1.297153 | 104301.1
1.297546 | 141865.2
1.297939 | 103666.5
1.298333 | 121342.2
1.298727 | 123805.8
1.299121 | 135901.3
1.299516 | 130711.8
1.299911 | 112894.375
1.300306 | 120921.4
1.300702 | 139030.7
1.301097 | 139431.3
1.301493 | 132783.875
1.30189 | 121080.5
1.302286 | 128551.4
1.302683 | 123921.2
1.30308 | 132908.75
1.303478 | 115722.3
1.303875 | 116623.625
1.304273 | 134117.25
1.304672 | 122974.4
1.30507 | 141440.1875
1.305469 | 128824.1
1.305868 | 133255.9
1.306268 | 107610.4
1.306667 | 107030.1
1.307067 | 131458.6
1.307468 | 128844.2
1.307868 | 140745.9
1.308269 | 151114.7
1.30867 | 132563.2
1.309072 | 121527.1
1.309473 | 131869
1.309875 | 124330.9
1.310278 | 117298.9
1.31068 | 142520.7
1.311083 | 140926.6
1.311486 | 150243.7
1.31189 | 118421.5
1.312294 | 153487.9
1.312698 | 145953.375
1.313102 | 132516.8
1.313507 | 154159.7
1.313912 | 165896
1.314317 | 137158.3
1.314722 | 147410.7
1.315128 | 132030.375
1.315534 | 141287
1.315941 | 158892.875
1.316347 | 139134.1
1.316754 | 124293.9
1.317162 | 117312.9
1.317569 | 133413.3125
1.317977 | 149512.1
1.318385 | 128339.5625
1.318794 | 122843.7
1.319203 | 164813.3
1.319612 | 148099
1.320021 | 142150.8
1.320431 | 142026.8
1.320841 | 134588.4
1.321251 | 126206.7
1.321661 | 164606.7
1.322072 | 142101.4
1.322483 | 138108.0625
1.322895 | 126831.4
1.323306 | 154881.5
1.323719 | 154284.4
1.324131 | 185713.125
1.324543 | 144393.1
1.324956 | 157339.3
1.32537 | 174641.75
1.325783 | 191946.8125
1.326197 | 160381.1
1.326611 | 156403.9
1.327026 | 158726.1875
1.32744 | 144610.4
1.327855 | 187858.6
1.328271 | 164619.3
1.328686 | 180374.3125
1.329102 | 143715.4
1.329519 | 141691.3
1.329935 | 170388
1.330352 | 132357.1
1.330769 | 141367.6
1.331187 | 170502.1
1.331605 | 138773.3
1.332023 | 158257.6
1.332441 | 127585.2
1.33286 | 164262.5
1.333279 | 160328.375
1.333698 | 188824.2
1.334118 | 193455
1.334538 | 165201.3
1.334958 | 167439.2
1.335378 | 167819.7
1.335799 | 171501.5
1.33622 | 184198.1
1.336642 | 214873.6
1.337064 | 185807.8
1.337486 | 174308.75
1.337908 | 194984.8
1.338331 | 201468.5
1.338754 | 182921
1.339177 | 195072.9375
1.339601 | 191577.9
1.340025 | 180126.4
1.340449 | 162588.1875
1.340874 | 178957
1.341299 | 173606
1.341724 | 183357.5
1.342149 | 163519.7
1.342575 | 175589.1
1.343001 | 171220
1.343428 | 190788.7
1.343855 | 195367.2
1.344282 | 178376.5
1.344709 | 197406.5
1.345137 | 196774.2
1.345565 | 219990.8125
1.345993 | 193233.2
1.346422 | 182812.2
1.346851 | 192472
1.34728 | 185818.4
1.34771 | 230366.8
1.34814 | 189281.4
1.34857 | 210470.2
1.349 | 206610.25
1.349431 | 208816.125
1.349862 | 230434.6
1.350294 | 194108.9
1.350726 | 189345.5
1.351158 | 214196.9
1.351591 | 211708.7
1.352023 | 187542.7
1.352456 | 233113.0625
1.35289 | 166042.5
1.353324 | 189869.9
1.353758 | 195292.75
1.354192 | 198380.8
1.354627 | 195431.5
1.355062 | 193000
1.355497 | 185495.1875
1.355933 | 224369.1
1.356369 | 211864.8
1.356805 | 193821.1875
1.357242 | 180360.8
1.357679 | 219579.1
1.358117 | 198427.875
1.358554 | 200093.2
1.358992 | 224122.3
1.35943 | 207064.2
1.359869 | 239739.7
1.360308 | 224516
1.360747 | 214351.5
1.361187 | 243312.8
1.361627 | 224938.3
1.362067 | 197539.3
1.362508 | 191934.1
1.362949 | 210820.3125
1.36339 | 176697.7
1.363832 | 181558.9
1.364274 | 202222.3
1.364716 | 192566.2
1.365158 | 169398.4
1.365601 | 209912.7
1.366045 | 198015.8
1.366488 | 193799.9375
1.366932 | 187814.7
1.367376 | 170562.3
1.367821 | 190210.75
1.368266 | 209406.3
1.368711 | 187685.7
1.369157 | 241373
1.369603 | 199963.6
1.370049 | 195797.6
1.370495 | 221159.3
1.370942 | 222771.7
1.371389 | 224828.5625
1.371837 | 224232.2
1.372285 | 194622
1.372733 | 232378.9
1.373182 | 229519.625
1.373631 | 212860.25
1.37408 | 203346.7
1.37453 | 180534.1
1.37498 | 216824.2
1.37543 | 203777.2
1.375881 | 222720.1
1.376332 | 196831.4
1.376783 | 188727.1
1.377234 | 202743.2
1.377686 | 206978.7
1.378139 | 176346.375
1.378592 | 172255.2
1.379045 | 203012.5
1.379498 | 194473.7
1.379952 | 207566.8
1.380406 | 208697
1.38086 | 204573.375
1.381315 | 216310
1.38177 | 195078.8
1.382225 | 227852.3
1.382681 | 219310
1.383137 | 209085.1
1.383594 | 228630.9
1.38405 | 213162.1
1.384507 | 211655.7
1.384965 | 211927.3
1.385423 | 218804.8
1.385881 | 212060.5
1.38634 | 236716.4
1.386798 | 205195.3
1.387258 | 198096.1
1.387717 | 197071.9375
1.388177 | 229955.9
1.388637 | 198937.6
1.389098 | 180554.2
1.389559 | 230721.9375
1.39002 | 167707.1
1.390482 | 183165.9
1.390944 | 197328.125
1.391406 | 202364.375
1.391869 | 203478
1.392332 | 196871.1
1.392796 | 213112.5
1.393259 | 202145.5
1.393724 | 198569.9
1.394188 | 205329.9
1.394653 | 186222.375
1.395118 | 195963.4
1.395584 | 204401.2
1.39605 | 238571.2
1.396516 | 201541
1.396983 | 217212.7
1.39745 | 230317.5
1.397917 | 207041.6
1.398385 | 203891.25
1.398853 | 219111.8
1.399321 | 217237.4
1.39979 | 203024.2
1.400259 | 210088.1
1.400729 | 212908.8
1.401198 | 184664.2
1.401669 | 177296
1.402139 | 202677.8
1.40261 | 199951.2
1.403081 | 195108.5625
1.403553 | 214907.7
1.404025 | 183825.0625
1.404497 | 212016.3
1.40497 | 186484
1.405443 | 206228.8
1.405917 | 226764.8
1.406391 | 233737.625
1.406865 | 266024
1.407339 | 235491.8
1.407814 | 229842.2
1.40829 | 203589.6
1.408765 | 254295.8
1.409241 | 230555.5
1.409718 | 253882.3
1.410195 | 223919.8
1.410672 | 219561.9375
1.411149 | 233662.5
1.411627 | 262745.4375
1.412105 | 233672.9
1.412584 | 224308.8
1.413063 | 217880.5
1.413542 | 201009.6
1.414022 | 209220.3
1.414502 | 207815.0625
1.414982 | 218869.5
1.415463 | 199139.8
1.415945 | 235965.3125
1.416426 | 219212.3
1.416908 | 236444.875
1.41739 | 231710
1.417873 | 243550.3
1.418356 | 213983.5
1.41884 | 207983.7
1.419323 | 207003.7
1.419807 | 232890.6875
1.420292 | 228592.6
1.420777 | 211493.1
1.421262 | 232730.8
1.421748 | 202948.5
1.422234 | 246372.9
1.422721 | 218627.8
1.423207 | 226269.7
1.423695 | 231027.8
1.424182 | 229190.1875
1.42467 | 202801.5
1.425158 | 214525.625
1.425647 | 213524.5
1.426136 | 212142.1
1.426626 | 223423.9
1.427116 | 191809.6
1.427606 | 210403.3125
1.428097 | 221658.875
1.428588 | 199917.8
1.429079 | 231508.0625
1.429571 | 202042.0625
1.430063 | 233959
1.430556 | 242342.0625
1.431048 | 271339.5
1.431542 | 271110.0625
1.432035 | 222319.3
1.43253 | 224964
1.433024 | 250677.8
1.433519 | 232691.5
1.434014 | 260781.6
1.43451 | 233162.6
1.435006 | 233744.5
1.435502 | 229146.3
1.435999 | 211677.0625
1.436496 | 211499.5
1.436994 | 192038.0625
1.437492 | 205525.4
1.43799 | 192140.7
1.438489 | 218083.7
1.438988 | 223909.8125
1.439488 | 238902.7
1.439988 | 219937.3
1.440488 | 240959
1.440989 | 220794.875
1.44149 | 234972.75
1.441991 | 237595.9
1.442493 | 243800.4375
1.442995 | 234813.4
1.443498 | 261659.4
1.444001 | 278163.2
1.444505 | 273565.3
1.445009 | 275751.8125
1.445513 | 274366.8
1.446018 | 279290.125
1.446523 | 210976.9
1.447028 | 219899.4
1.447534 | 267566
1.44804 | 227460.9
1.448547 | 262359.75
1.449054 | 236154.4
1.449562 | 226138.8
1.450069 | 228315
1.450578 | 210428.1
1.451086 | 258201.7
1.451596 | 212439.4375
1.452105 | 229556.1
1.452615 | 249364.6
1.453125 | 248377.2
1.453636 | 243114
1.454147 | 256997.7
1.454659 | 273985.5
1.45517 | 268294.8
1.455683 | 272759
1.456195 | 255771.7
1.456709 | 251697.2
1.457222 | 262782.7
1.457736 | 278129.125
1.45825 | 249141.6
1.458765 | 259037.1
1.45928 | 250290.375
1.459796 | 233027.6875
1.460312 | 257276.5
1.460828 | 231490
1.461345 | 255700.7
1.461862 | 233462.5
1.46238 | 218598.1875
1.462898 | 252796.8
1.463417 | 240197.8
1.463936 | 249250.5
1.464455 | 237941.9375
1.464975 | 247753.4
1.465495 | 249832.5
1.466015 | 256161.2
1.466536 | 246362.6
1.467058 | 245782.1
1.467579 | 247529.6
1.468102 | 232400
1.468624 | 232544.125
1.469147 | 221658
1.469671 | 229934.7
1.470195 | 239292.9
1.470719 | 245910.8
1.471244 | 236599.3
1.471769 | 242910.8
1.472294 | 244592.5
1.47282 | 230715.2
1.473347 | 287468.3
1.473874 | 260709
1.474401 | 277945.5
1.474928 | 270875.2
1.475457 | 279367.9
1.475985 | 237161.8
1.476514 | 254360.6
1.477043 | 260551
1.477573 | 243394.2
1.478104 | 273398.1
1.478634 | 287813.9
1.479165 | 220584.5
1.479697 | 265952.7
1.480229 | 230761.9
1.480761 | 245950.6875
1.481294 | 259640.7
1.481827 | 264341
1.482361 | 236008.625
1.482895 | 256383.5625
1.483429 | 241250.8
1.483964 | 227608
1.4845 | 273677.5
1.485036 | 263391.5
1.485572 | 274431.2
1.486108 | 251807.3
1.486646 | 270936.4
1.487183 | 248813
1.487721 | 275377.5
1.48826 | 276990.25
1.488799 | 282309.8
1.489338 | 262844.875
1.489877 | 285577.5
1.490418 | 274963.5
1.490958 | 280698.9
1.491499 | 268258.125
1.492041 | 268391.2
1.492583 | 265233.4375
1.493125 | 259869
1.493668 | 267743.0625
1.494211 | 278547
1.494755 | 282408.8125
1.495299 | 248755.5
1.495844 | 253677.4
1.496389 | 264092.6
1.496934 | 268992.5
1.49748 | 242081.2
1.498026 | 286511.6875
1.498573 | 278218.8
1.49912 | 248416
1.499668 | 291269.8
1.500216 | 281200.75
1.500765 | 287880.125
1.501314 | 302954.8125
1.501863 | 302361
1.502413 | 296645.9
1.502964 | 272053.125
1.503515 | 275113.6875
1.504066 | 278139.5
1.504618 | 240580.3
1.50517 | 284206.1875
1.505722 | 260448.375
1.506276 | 297121
1.506829 | 261861.8
1.507383 | 276793.375
1.507938 | 296026.125
1.508492 | 271994.8125
1.509048 | 273230.5
1.509604 | 331264.2
1.51016 | 283902.8
1.510717 | 318522.9
1.511274 | 283447.4
1.511832 | 309733.1875
1.51239 | 279053.0625
1.512948 | 290268.2
1.513507 | 282510.9375
1.514067 | 280871
1.514627 | 299523
1.515187 | 309969.2
1.515748 | 275194.1
1.516309 | 277453.5625
1.516871 | 285017
1.517433 | 275916.5
1.517996 | 280686.2
1.518559 | 291453.5625
1.519123 | 279117.8125
1.519687 | 282071.3
1.520252 | 292131.8
1.520817 | 276671.9
1.521382 | 326989.5625
1.521948 | 283653.125
1.522515 | 278473.1875
1.523082 | 278562.4375
1.523649 | 288545.5
1.524217 | 283052.8
1.524785 | 307119.1
1.525354 | 304401.2
1.525923 | 284800.0625
1.526493 | 300351.3125
1.527063 | 292036.8125
1.527634 | 309975.6875
1.528205 | 296099.4
1.528777 | 315818.8
1.529349 | 299480.8125
1.529921 | 359636.5
1.530494 | 301075.8
1.531068 | 265591.3125
1.531642 | 290097
1.532217 | 291944.0625
1.532792 | 301816
1.533367 | 282805
1.533943 | 294659.8125
1.534519 | 306616.875
1.535096 | 298392.5625
1.535674 | 300885.3
1.536251 | 315859.3
1.53683 | 319714.2
1.537409 | 273201.8
1.537988 | 295408.8
1.538568 | 322406.6875
1.539148 | 330066.1875
1.539729 | 311862.1
1.54031 | 280996
1.540892 | 286264.25
1.541474 | 299078.1
1.542057 | 321787.7
1.54264 | 292761.375
1.543224 | 312046.7
1.543808 | 315524.6
1.544392 | 298512.375
1.544978 | 323177.5
1.545563 | 314039.4375
1.546149 | 306652.75
1.546736 | 310121.1875
1.547323 | 305071.25
1.547911 | 345648.4375
1.548499 | 301857.3125
1.549087 | 315538.7
1.549677 | 325804.125
1.550266 | 325507.8
1.550856 | 310984
1.551447 | 319227.5
1.552038 | 298336.8
1.552629 | 323041.6875
1.553222 | 308938.5
1.553814 | 310745.4375
1.554407 | 301332.6
1.555001 | 324970.2
1.555595 | 309935.2
1.556189 | 303970.375
1.556785 | 306384.0625
1.55738 | 313859.5
1.557976 | 314918.625
1.558573 | 302908
1.55917 | 326102.7
1.559767 | 324839
1.560366 | 328558.6875
1.560964 | 360990.6875
1.561563 | 338013.5
1.562163 | 332076.875
1.562763 | 314125.1875
1.563364 | 336809
1.563965 | 324237.5625
1.564567 | 284770.7
1.565169 | 345603.6875
1.565771 | 350271.7
1.566375 | 365572.3125
1.566978 | 319881.4
1.567583 | 341764.25
1.568187 | 298188.2
1.568793 | 316090.0625
1.569398 | 292739.0625
1.570005 | 314902.5
1.570611 | 336368
1.571219 | 318625.5625
1.571827 | 310122.8125
1.572435 | 316154.375
1.573044 | 342110.75
1.573653 | 323767.9375
1.574263 | 332725.2
1.574874 | 338655.75
1.575485 | 323960.3
1.576096 | 343946.8125
1.576708 | 314899.4375
1.577321 | 318835.625
1.577934 | 321165.25
1.578547 | 315081.9
1.579161 | 318744.3
1.579776 | 290165.3125
1.580391 | 302529.3125
1.581007 | 305187.875
1.581623 | 321528.1875
1.58224 | 304067.8125
1.582857 | 296678.1875
1.583475 | 342015.75
1.584093 | 346278.7
1.584712 | 325626.9375
1.585331 | 281099.5
1.585951 | 313161.8125
1.586572 | 345114.75
1.587193 | 319351.4
1.587814 | 303958.375
1.588436 | 316229.8
1.589059 | 296691.8125
1.589682 | 331437.5
1.590305 | 334967.3
1.59093 | 305215
1.591554 | 359706.0625
1.59218 | 327391.5
1.592806 | 289416.6
1.593432 | 345629.2
1.594059 | 319505.3
1.594686 | 326590.9375
1.595314 | 332360.8
1.595943 | 309493.4375
1.596572 | 325120.2
1.597201 | 286076.3125
1.597832 | 317239.6
1.598462 | 364515.375
1.599094 | 320470.8
1.599725 | 352188.7
1.600358 | 323435.3
1.600991 | 308600.9375
1.601624 | 330116
1.602258 | 322584.1875
1.602892 | 328297.8125
1.603528 | 364852.1
1.604163 | 329285.6875
1.604799 | 342520.4375
1.605436 | 321823.7
1.606073 | 312739.7
1.606711 | 307746.8125
1.60735 | 334417.1
1.607989 | 352628.2
1.608628 | 321039.6875
1.609268 | 318554.7
1.609909 | 371370.7
1.61055 | 317710.125
1.611192 | 310562.3
1.611834 | 312510.7
1.612477 | 326526
1.61312 | 331474.7
1.613764 | 344577.8
1.614409 | 340569.125
1.615054 | 337124.6
1.6157 | 329723.8
1.616346 | 315529.8
1.616993 | 320831.8125
1.61764 | 345581.3
1.618288 | 340018.25
1.618937 | 339397.625
1.619586 | 332310.5
1.620235 | 325236.4375
1.620885724 | 310546.8
1.621536 | 315206.5
1.622188 | 344628
1.62284 | 332386
1.623492 | 318661.4
1.624145 | 366092.9
1.624799 | 339458.8125
1.625453 | 355070.125
1.626108 | 304984.75
1.626763 | 316936.8
1.627419 | 321830
1.628076 | 339228.9375
1.628733 | 327056.0625
1.629391 | 327945.9375
1.630049 | 351973.8
1.630708 | 321314.25
1.631367 | 329238.5
1.632027 | 341087.8
1.632688 | 312908.375
1.633349 | 355527.7
1.634011 | 318990.7
1.634673 | 345022.7
1.635336 | 338379.2
1.636 | 337110.8
1.636664 | 325400
1.637328 | 350402.6
1.637994 | 325088.6
1.63866 | 339206.5625
1.639326 | 359361.8
1.639993 | 344086.5625
1.640661 | 348539.6875
1.641329 | 342844
1.641998 | 328789.1875
1.642667 | 319509.2
1.643337 | 323430.5625
1.644008 | 331192
1.644679 | 325508.1
1.645351 | 336853.625
1.646023 | 319905.8125
1.646696 | 312493.5
1.64737 | 349315.1
1.648044 | 360242.4
1.648719 | 365849.0625
1.649394 | 327078.75
1.65007 | 351928.2
1.650747 | 333269.3
1.651424 | 353375.5
1.652102 | 317374.9
1.65278 | 359469.6875
1.65346 | 350880.625
1.654139 | 320602.5
1.654819 | 325052.2
1.6555 | 317398.875
1.656182 | 322988.5625
1.656864 | 303654.7
1.657547 | 337330.5
1.65823 | 334695.875
1.658914 | 308069.4
1.659598 | 301084.6
1.660283 | 337032.5
1.660969 | 331171.5
1.661656 | 328816.5
1.662343 | 340491.625
1.66303 | 340457.875
1.663718 | 334033.9
1.664407 | 317493.0625
1.665097 | 329368.6875
1.665787 | 329374
1.666477 | 318118.6875
1.667169 | 324179.3
1.667861 | 316622.125
1.668553 | 336872.2
1.669246 | 310048.25
1.66994 | 299042.6875
1.670635 | 316372
1.67133 | 301170.0625
1.672025 | 315488.6875
1.672722 | 298542.3125
1.673419 | 293723.2
1.674116 | 308661.8
1.674814 | 322115.6875
1.675513 | 314662.1875
1.676213 | 319225.8
1.676913 | 289232.8125
1.677614 | 283566.6
1.678315 | 304729.3125
1.679017 | 322956.4
1.67972 | 311790.25
1.680423 | 297314.2
1.681127 | 299927.9
1.681831 | 308109.5
1.682537 | 296793.875
1.683242 | 280422.8125
1.683949 | 330479.625
1.684656 | 285792.1875
1.685364 | 254200.25
1.686072 | 290109
1.686781 | 273769.9
1.687491 | 294618.8125
1.688201 | 288461.75
1.688912 | 284259.5
1.689624 | 294953.2
1.690336 | 288531.625
1.691049 | 284340.5625
1.691763 | 296941.875
1.692477 | 293870.7
1.693192 | 279620.3
1.693908 | 303973.5625
1.694624 | 287784.875
1.695341 | 266305
1.696058 | 275835.7
1.696776 | 292540.1
1.697495 | 289492.5
1.698215 | 278694.0625
1.698935 | 265926.1
1.699656 | 305065.5
1.700377 | 288187.375
1.701099 | 298144.7
1.701822 | 292066.3
1.702545 | 266655.9
1.70327 | 290409.4
1.703994 | 291525.8
1.70472 | 299529.2
1.705446 | 288246.5625
1.706173 | 273958.7
1.7069 | 295171.25
1.707628 | 276760.25
1.708357 | 257013.8
1.709087 | 264160.625
1.709817 | 295955.8125
1.710548 | 287781.3
1.711279 | 301437.8
1.712011 | 262668.75
1.712744 | 279052
1.713478 | 269787.125
1.714212 | 268206.7
1.714947 | 280753.8
1.715682 | 253553.8
1.716418 | 283443.8
1.717155 | 259070.9
1.717893 | 283505.2
1.718631 | 271880
1.71937 | 280251.5
1.72011 | 282165.3125
1.72085 | 273296.4375
1.721591 | 286746.2
1.722333 | 259272
1.723075 | 271160.5
1.723818 | 274127.8
1.724562 | 276305.3125
1.725307 | 289734.5625
1.726052 | 270431.5
1.726798 | 265079.7
1.727544 | 268553.3
1.728291 | 256814.6
1.729039 | 283317.7
1.729788 | 264355.3125
1.730537 | 276663.3125
1.731287 | 268115.7
1.732038 | 259339.9
1.73279 | 251152.7
1.733542 | 259664.8
1.734295 | 270570.25
1.735048 | 274845
1.735802 | 264247.8
1.736557 | 280966.4
1.737313 | 261366.9
1.738069 | 255305.5
1.738826 | 256425
1.739584 | 260627.2
1.740343 | 261172.2
1.741102 | 267003
1.741862 | 261733
1.742623 | 272808.8125
1.743384 | 235529.6
1.744146 | 259705.2
1.744909 | 235088.0625
1.745672 | 275431.1875
1.746436 | 241972.8
1.747201 | 242008
1.747967 | 254817.4
1.748733 | 246493.6
1.7495 | 242113.125
1.750268 | 272091.125
1.751037 | 233302.3
1.751806 | 247916.1
1.752576 | 219646
1.753347 | 234728
1.754118 | 208338.5625
1.75489 | 247218.7
1.755663 | 236404.5
1.756437 | 222249
1.757211 | 222801.2
1.757986 | 241922
1.758762 | 255336.3
1.759539 | 229856.625
1.760316 | 234806.5
1.761094 | 238701.8
1.761873 | 206891.625
1.762652 | 226705.25
1.763433 | 233653.8
1.764214 | 231392.2
1.764995 | 213535.2
1.765778 | 242940.75
1.766561 | 211852.875
1.767345 | 222863.2
1.76813 | 222388.5
1.768915 | 222949.7
1.769701 | 225526.9
1.770488 | 224322.875
1.771276 | 208858.7
1.772064 | 206625.3
1.772854 | 219863
1.773644 | 235101.2
1.774434 | 213650
1.775226 | 218459.9
1.776018 | 201356.875
1.776811 | 202435.8
1.777605 | 214327.3
1.778399 | 208331.4
1.779194 | 172435
1.77999 | 200156.3
1.780787 | 189424.2
1.781585 | 183224.7
1.782383 | 205583.5
1.783182 | 188623.3
1.783982 | 209949.5
1.784783 | 181793.8
1.785584 | 194312.375
1.786386 | 191397.8
1.787189 | 196456.25
1.787993 | 201958.3
1.788797 | 210973.2
1.789602 | 196867.9
1.790408 | 215992.25
1.791215 | 200454.4
1.792023 | 193592.8
1.792831 | 198091.8
1.79364 | 178617.6875
1.79445 | 182395.9
1.795261 | 195058.1
1.796072 | 209653.625
1.796884 | 202547.3
1.797698 | 194226.3
1.798511 | 170732.3
1.799326 | 205896
1.800141 | 197105
1.800957 | 179541.5625
1.801774 | 183259.9375
1.802592 | 174775.4
1.803411 | 167051.7
1.80423 | 173957
1.80505 | 191328.75
1.805871 | 180190.7
1.806693 | 185386.3
1.807515 | 180094.4
1.808339 | 174084.9
1.809163 | 147713.2
1.809988 | 187073.2
1.810814 | 175990.7
1.81164 | 182826.3
1.812468 | 177111
1.813296 | 175979.7
1.814125 | 170979.5
1.814954 | 170807.7
1.815785 | 175943.5625
1.816616 | 182499.5
1.817448 | 178713.5
1.818282 | 169176
1.819115 | 199945.7
1.81995 | 169101.5
1.820785 | 182558.7
1.821622 | 164688.7
1.822459 | 158099.875
1.823297 | 162952.8
1.824135 | 167307.4
1.824975 | 157390.6
1.825815 | 170543.1875
1.826657 | 154939.7
1.827499 | 169279.8
1.828342 | 156767.6
1.829185 | 152347.8
1.83003 | 149830.4
1.830875 | 137169.2
1.831721 | 138678.1
1.832568 | 148915.8
1.833416 | 145478.8
1.834265 | 147209.9
1.835114 | 137427.5
1.835964 | 145991.0625
1.836816 | 150534.7
1.837668 | 138431.6875
1.838521 | 150240.2
1.839374 | 131126.875
1.840229 | 154859.4
1.841084 | 128534.2
1.84194 | 147553.6
1.842797 | 134105.8
1.843655 | 136081.8
1.844514 | 133854.6
1.845374 | 124637.4
1.846234 | 133808.875
1.847096 | 138321
1.847958 | 126130.5
1.848821 | 129937.5
1.849685 | 136744.4
1.85055 | 119284.1
1.851415 | 126559.5
1.852282 | 122045.5
1.853149 | 125615.9
1.854017 | 134696.7
1.854886 | 106036.4375
1.855756 | 108232.7
1.856627 | 105589.3
1.857499 | 114210.3
1.858371 | 104478.1
1.859244 | 114663.2
1.860119 | 119576
1.860994 | 113074
1.86187 | 122323.2
1.862747 | 113291.8
1.863625 | 110223.6
1.864503 | 111029
1.865383 | 109552.5
1.866263 | 91724.66
1.867144 | 98436
1.868027 | 118056.9
1.86891 | 104362.4
1.869794 | 100638.4
1.870678 | 105951.8
1.871564 | 103143.7
1.872451 | 97635.04
1.873338 | 115099.125
1.874227 | 94056.82
1.875116 | 104752.2
1.876006 | 93194.28125
1.876897 | 83678.57
1.877789 | 88065.27
1.878682 | 92690.55
1.879576 | 99314.48
1.88047 | 86243.26
1.881366 | 83484.27
1.882262 | 88529.99
1.88316 | 94221.49
1.884058 | 93021.3125
1.884957 | 88927.14
1.885857 | 86606.40625
1.886758 | 75433.13
1.88766 | 89992.74
1.888563 | 80814.04
1.889467 | 86479.37
1.890371 | 76013.98
1.891277 | 73947.34
1.892184 | 86890.86
1.893091 | 73361.09
1.893999 | 82301.65
1.894908 | 79362.85
1.895819 | 75765.95
1.89673 | 68456.04
1.897642 | 77156.77
1.898555 | 64814.11
1.899469 | 67808.83
1.900383 | 75609.48
1.901299 | 73343.03125
1.902216 | 79808.45
1.903133 | 75596.59375
1.904052 | 59627.16
1.904972 | 68482.87
1.905892 | 67981.99
1.906813 | 60743.79
1.907736 | 56133.55
1.908659 | 73400.98
1.909583 | 59049.58
1.910508 | 69355.92
1.911434 | 68209.73
1.912361 | 66207.4
1.913289 | 55572.25
1.914218 | 68425.74
1.915148 | 67289.45
1.916079 | 59914.78125
1.917011 | 62856.91
1.917943 | 53363.04
1.918877 | 62514.47
1.919812 | 56034.55
1.920747 | 58110.3
1.921684 | 60829.55
1.922621 | 58635.5
1.92356 | 56864.69
1.9245 | 48299.65
1.92544 | 49526.06
1.926381 | 45863.1875
1.927324 | 40516.49
1.928267 | 46194.3
1.929212 | 61385.22
1.930157 | 56248.3
1.931103 | 51118.48
1.93205 | 46638.5625
1.932999 | 40899.46
1.933948 | 48220.66
1.934898 | 47330.87
1.935849 | 42872.99
1.936801 | 53744.21
1.937755 | 42779.21
1.938709 | 35196.96
1.939664 | 46254.5625
1.94062 | 42648.61
1.941577 | 43647.6875
1.942535 | 31712.2
1.943494 | 34181.78125
1.944455 | 47881.37
1.945416 | 47625.9
1.946378 | 36567.07
1.947341 | 48773.99
1.948305 | 44164.21
1.94927 | 42251.11
1.950236 | 36827.54
1.951204 | 39682.48
1.952172 | 27048.38
1.953141 | 34239.23
1.954111 | 27196.27
1.955082 | 30874.52
1.956055 | 36188.38
1.957028 | 38407.77
1.958002 | 26878.03
1.958977 | 30541.29
1.959953 | 28868
1.960931 | 42743.18
1.961909 | 33100.82
1.962889 | 26943.15
1.963869 | 28954.35
1.96485 | 26885.9
1.965833 | 28280.77
1.966816 | 31706.91
1.967801 | 34922.92
1.968786 | 26773.77
1.969773 | 28365.56
1.970761 | 24285.47
1.971749 | 33158.14
1.972739 | 34944.125
1.97373 | 31676.05
1.974722 | 22571.14
1.975715 | 28992.18
1.976708 | 19108.45
1.977703 | 24910.18
1.978699 | 28296.51
1.979696 | 28269.46
1.980695 | 26234.75
1.981694 | 24607.65625
1.982694 | 23183.73
1.983695 | 27150.2
1.984698 | 26722.29
1.985701 | 27092.17
1.986706 | 22685.35
1.987711 | 23258.89
1.988718 | 16283.73
1.989725 | 31144.22
1.990734 | 22787.05
1.991744 | 21971.12
1.992755 | 17994.31
1.993767 | 18962.9
1.99478 | 15983.95
1.995794 | 15571.86
1.996809 | 21067.5
1.997825 | 15733.86
1.998843 | 18665.37
1.999861 | 15702.57
2.000881 | 19409.21
2.001902 | 12533.45
2.002924 | 20541.13
2.003946 | 17001.95
2.00497 | 18936.34375
2.005995 | 19503.86
2.007021 | 15390.14
2.008049 | 17121.6
2.009077 | 10107.92
2.010106 | 11069.58
2.011137 | 16292.31
2.012169 | 14529.92
2.013201 | 15677.84375
2.014235 | 16628.35
2.01527 | 14098.51
2.016306 | 15820.28
2.017344 | 9829.282
2.018382 | 19443.49
2.019421 | 10577.11
2.020462 | 16327.72
2.021504 | 19379
2.022546 | 16294.14
2.02359 | 16084.06
2.024635 | 13580.93
2.025681 | 16433.28
2.026729 | 16221.86
2.027777 | 9913.804
2.028827 | 19045.54
2.029878 | 17121.55
2.03093 | 9121.15625
2.031983 | 12528.82
2.033037 | 8343.089
2.034092 | 11364.11
2.035149 | 8893.849
2.036206 | 13609.27
2.037265 | 9627.985
2.038325 | 14142.87
2.039386 | 14128.58
2.040448 | 5269.941
2.041511 | 11280.06
2.042576 | 13331.66
2.043642 | 16130.15
2.044708 | 5995.203
2.045777 | 16284.92
2.046846 | 9722.665
2.047916 | 12510.55
2.048988 | 11565.34
2.05006 | 15467.17
2.051134 | 7073.502
2.052209 | 16548.5
2.053285 | 12629.82
2.054363 | 11873.72
2.055441 | 13713.83
2.056521 | 16847.58
2.057602 | 9246.702
2.058684 | 11452.02
2.059767 | 9410.9
2.060852 | 8847.582
2.061937 | 11414.32
2.063025 | 12874.43
2.064113 | 4409.244
2.065202 | 11560.375
2.066292 | 2016.283
2.067384 | 11901.33
2.068477 | 14448.92
2.069571 | 9683.033
2.070666 | 8029.984375
2.071763 | 6380.556
2.072861 | 7829.616
2.07396 | 8730.561
2.07506 | 11991.52
2.076161 | 15971.39
2.077264 | 11602.99
2.078368 | 4346.418
2.079472 | 7778.96
2.080579 | 4697.487
2.081686 | 11370.11
2.082795 | 5588.811
2.083905 | 13146.6
2.085016 | 7735.586
2.086128 | 7007.715
2.087242 | 7538.703125
2.088357 | 8427.152
2.089473 | 4298.166
2.09059 | 5903.067
2.091709 | 6254.154
2.092829 | 4105.506
2.09395 | 9271.145
2.095072 | 12465.82
2.096196 | 6582.085
2.097321 | 5685.982
2.098447 | 5324.973
2.099575 | 4255.466
2.100703 | 8323.959
2.101833 | 12913.72
2.102964 | 5830.949
2.104097 | 7060.375
2.105231 | 2115.881
2.106365 | 10919.45
2.107502 | 9147.685
2.108639 | 8258.574
2.109778 | 5265.368
2.110918 | 12448.36
2.11206 | 3677.688
2.113202 | 6122.433
2.114346 | 10134.13
2.115492 | 4887.251
2.116638 | 4358.624
2.117786 | 2960.168
2.118935 | 5740.265625
2.120086 | 3474.983
2.121237 | 9372.735
2.12239 | 2773.964
2.123545 | 11255.23
2.1247 | 7610.273
2.125857 | 7947.204
2.127015 | 4141.66
2.128175 | 5688.366
2.129336 | 7404.504
2.130498 | 3956.084
2.131661 | 11683.06
2.132826 | 6177.568
2.133992 | 9254.966
2.13516 | 4622.761
2.136329 | 7695.971
2.137499 | 5636.822
2.13867 | 8701.709
2.139843 | 9203.257
2.141017 | 4766.743
2.142193 | 5102.042
2.14337 | 2038.332
2.144548 | 4749.874
2.145727 | 4067.194
2.146908 | 2369.892
2.14809 | 2536.11
2.149274 | 1519.971
2.150459 | 2699.21
2.151645 | 6065.891
2.152833 | 6731.755
2.154022 | 3530.286
2.155212 | 4366.453
2.156404 | 5032.158
2.157597 | 6198.268
2.158791 | 3681.778
2.159987 | 7020.45
2.161184 | 8179.926
2.162383 | 10173.07
2.163583 | 1332.72
2.164784 | 2495.867
2.165987 | 5152.003
2.167191 | 6639.84
2.168396 | 4642.84
2.169603 | 5299.807
2.170812 | 2646.781
2.172021 | 6775.011
2.173232 | 2805.825
2.174445 | 6594.169
2.175659 | 4939.803
2.176874 | 3454.143
2.178091 | 2628.638
2.179309 | 4266.099
2.180528 | 2950.566
2.181749 | 1309.702
2.182972 | 2616.34
2.184195 | 5553.737
2.18542 | 6036.139
2.186647 | 6029.104
2.187875 | 6999.329
2.189105 | 325.1664
2.190336 | 4384.285
2.191568 | 2919.474
2.192802 | 6480.817
2.194037 | 1941.802
2.195274 | 7758.255
2.196511 | -161.469
2.197751 | 3870.167
2.198992 | 4831.684
2.200235 | 6113.682
2.201478 | 2249.808
2.202724 | 6259.546
2.203971 | 1442.847
2.205219 | 5604.682
2.206468 | 319.8658
2.20772 | 4951.868
2.208972 | 4308.392
2.210227 | 796.9417
2.211482 | 5731.456
2.212739 | 8744.758
2.213998 | 2064.404
2.215258 | 7455.831
2.216519 | 4436.745
2.217782 | 2057.394
2.219047 | -158.0765
2.220313 | 2999.587
2.22158 | 4258.171875
2.222849 | 3622.913
2.22412 | 3775.808
2.225392 | 8014.603
2.226665 | 3296.123
2.22794 | 7525.529
2.229217 | 4227.572
2.230495 | 2033.038
2.231774 | 3124.54
2.233055 | 5929.452
2.234338 | 4363.39
2.235622 | 3424.552
2.236907 | 4197.797
2.238195 | 6522.053
2.239483 | 3257.119
2.240774 | 3563.033
2.242065 | 4797.037
2.243359 | 1854.856
2.244653 | 3704.933
2.24595 | 7092.014
2.247248 | 4466.112
2.248547 | 3229.947
2.249848 | 2304.352
2.251151 | 5831.821
2.252455 | 1532.726
2.253761 | 3061.536
2.255068 | 2140.722
2.256377 | 5803.684
2.257687 | 4880.64
2.258999 | 5484.751
2.260312 | 3804.702
2.261628 | 3343.584
2.262944 | 1669.837
2.264262 | 4397.092
2.265582 | 1363.007
2.266904 | 1058.781
2.268227 | 3323.712
2.269551 | 3621.624
2.270878 | 602.7831
2.272206 | 2107.492
2.273535 | 6014.417
2.274866 | 1501.586
2.276199 | 3899.594
2.277533 | 7790.809
2.278869 | 4189.446
2.280206 | 597.7361
2.281545 | 746.3839
2.282886 | 2981.821
2.284228 | 2382.502
2.285572 | 2825.69
2.286918 | 1930.981
2.288265 | 5192.807
2.289614 | 3260.009
2.290964 | 6659.975
2.292316 | 2512.883
2.29367 | 4872.381
2.295026 | 294.9536
2.296383 | 3976.337
2.297742 | 4707.325
2.299102 | 4555.042
2.300464 | 4989.279
2.301828 | 5862.572
2.303193 | 2488.545
2.30456 | 5410.114
2.305929 | 1752.49
2.307299 | 5541.853
2.308671 | 2767.787
2.310045 | 1891.625
2.311421 | 2324.93
2.312798 | 870.7986
2.314176 | 5363.834
2.315557 | 2316.704
2.316939 | 3615.468
2.318323 | 3033.08
2.319709 | 2452.172
2.321096 | -576.2803
2.322485 | 2734.077
2.323876 | 4742.579
2.325268 | 2440.422
2.326662 | 1147.066
2.328058 | 3436.478
2.329456 | 715.0194
2.330855 | 2999.511
2.332256 | -427.9946
2.333659 | 1994.735
2.335063 | 1565.446
2.33647 | 5970.029
2.337878 | 1419.512
2.339288 | 3969.601
2.340699 | 1416.038
2.342112 | 4525.96875
2.343527 | 1553.978
2.344944 | 7617.663
2.346363 | 2113.354
2.347783 | 4081.354
2.349205 | 1265.03
2.350629 | 4070.768
2.352054 | -140.2042
2.353482 | 2940.677
2.354911 | 139.877
2.356342 | 5726.974
2.357774 | -1115.974
2.359209 | 2926.267
2.360645 | 974.2016
2.362083 | 2501.37
2.363523 | 4580.53
2.364965 | 3050.146
2.366409 | 1800.135
2.367854 | 4978.821
2.369301 | 2071.602
2.37075 | 3034.848
2.372201 | 1653.195
2.373653 | 3302.322
2.375108 | 1236.844
2.376564 | 1097.9
2.378022 | 959.5555
2.379482 | 3696.624
2.380944 | 1640.799
2.382408 | 3414.167
2.383873 | 2864.178
2.38534 | 3541.517
2.386809 | 1768.605
2.38828 | 3668.781
2.389753 | 4342.207
2.391228 | 2168.483
2.392705 | 1218.282
2.394183 | 540.7126
2.395664 | 4455.566
2.397146 | -539.3654
2.39863 | 1750.858
2.400116 | 1748.612
2.401604 | 671.6259
2.403094 | 4292.903
2.404585 | 2947.598
2.406079 | 2542.603
2.407574 | 4544.489
2.409072 | 1334.809
2.410571 | 3466.1
2.412072 | 3195.398
2.413575 | 3723.251
2.41508 | 5710.605
2.416587 | -663.131
2.418096 | 3046.554
2.419607 | 661.4578
2.42112 | 1057.003
2.422635 | 3694.845
2.424151 | 1976.736
2.42567 | 2368.924
2.42719 | 2760.283
2.428713 | 1706.607
2.430237 | 2622.464
2.431764 | 5368.927
2.433292 | 6145.976
2.434823 | 1044.825
2.436355 | 5087.159
2.437889 | 1302.68
2.439425 | 910.67
2.440964 | 649.6754
2.442504 | 1038.118
2.444046 | -129.6017
2.44559 | 4141.879
2.447137 | 1938.965
2.448685 | 774.5793
2.450235 | 1031.417
2.451787 | 1030.071
2.453342 | 4372.408
2.454898 | 2440.221
2.456456 | 3462.918
2.458017 | 2049.446
2.459579 | 3581.872
2.461143 | 3833.04
2.46271 | 1148.417
2.464278 | 891.9268
2.465849 | 2799.805
2.467421 | -889.7644
2.468996 | 3173.416
2.470573 | 3295.872
2.472151 | 4430.714
2.473732 | 1137.859
2.475315 | 3030.65
2.4769 | -2143.808
2.478487 | 3022.46
2.480076 | 4276.365
2.481667 | 4899
2.48326 | 2258.21
2.484856 | 1002.227
2.486453 | 125.1174
2.488053 | 3873.499
2.489655 | 1372.632