## Sheet1
1.254828 | 49563.41
1.255191 | 59967.71
1.255555 | 105012.3
1.255919 | 89559.09
1.256283 | 54899.27
1.256647 | 64728.2
1.257012 | 71812.33
1.257377 | 52600.06
1.257742 | 66791.3125
1.258108 | 95182.09
1.258473 | 100056.4
1.258839 | 69392.8
1.259205 | 90068.02
1.259572 | 89463.90625
1.259939 | 94327.55
1.260306 | 72470.62
1.260673 | 71322.9375
1.26104 | 99553.54
1.261408 | 104925.6
1.261776 | 72814.45
1.262144 | 59724.71875
1.262513 | 87887.09375
1.262882 | 67770.3
1.263251 | 87773.5625
1.26362 | 74180.35
1.263989 | 73579.57
1.264359 | 77844.95
1.264729 | 70231.46
1.265099 | 88016.95
1.26547 | 89025.27
1.265841 | 69006.5625
1.266212 | 73811.12
1.266583 | 76455.84375
1.266955 | 97929.85
1.267327 | 67205.64
1.267699 | 67689.09
1.268071 | 96099.86
1.268444 | 104639.6
1.268817 | 74529.625
1.26919 | 120545.2
1.269563 | 84060.07
1.269937 | 102717.6
1.270311 | 107998.6
1.270685 | 115410.2
1.27106 | 90759.8
1.271434 | 106174.75
1.271809 | 72515.57
1.272185 | 113482
1.27256 | 97436.71875
1.272936 | 89911.16
1.273312 | 88790.83
1.273688 | 79170.36
1.274065 | 88650.36
1.274442 | 108753.5
1.274819 | 105503.7
1.275196 | 105966.9
1.275574 | 100589.2
1.275952 | 91516.91
1.27633 | 119497.4
1.276708 | 111478.3
1.277087 | 81827.2
1.277466 | 90217.14
1.277845 | 89619.0625
1.278225 | 90075.51
1.278604 | 106354.8
1.278984 | 113110.7
1.279365 | 105662.6
1.279745 | 104020.3
1.280126 | 81904.14
1.280507 | 106497
1.280889 | 80727.7
1.28127 | 109490.6
1.281652 | 109405.2
1.282034 | 122938.75
1.282417 | 99842.63
1.2828 | 97168.4
1.283183 | 132087.6
1.283566 | 107987.7
1.283949 | 113637.8
1.284333 | 89589.59
1.284717 | 118666.2
1.285102 | 104548.8
1.285486 | 131535
1.285871 | 122063.3
1.286256 | 146362.7
1.286642 | 100123.8
1.287027 | 127520.4
1.287413 | 122242.2
1.2878 | 118524.8
1.288186 | 116364.8
1.288573 | 149372
1.28896 | 127585.3
1.289347 | 139358.5
1.289735 | 115527.0625
1.290123 | 136073.2
1.290511 | 145239.4
1.2909 | 130738.2
1.291288 | 135781.2
1.291677 | 104327.625
1.292067 | 125835.5
1.292456 | 117014.6
1.292846 | 125130.4
1.293236 | 141432.9
1.293627 | 113691.7
1.294017 | 100811.7
1.294408 | 131926.9
1.294799 | 139001
1.295191 | 146044.3
1.295583 | 122461.4
1.295975 | 133095.875
1.296367 | 112629.6
1.29676 | 124256.8
1.297153 | 101757.1875
1.297546 | 136780.4
1.297939 | 149401.8
1.298333 | 121342.2
1.298727 | 128879.8
1.299121 | 133365.8
1.299516 | 128178.7
1.299911 | 138207
1.300306 | 105743
1.300702 | 144086.375
1.301097 | 144483.125
1.301493 | 127735.0625
1.30189 | 131170.5
1.302286 | 120989.5
1.302683 | 133996.1
1.30308 | 120322.6875
1.303478 | 135847.9
1.303875 | 144271.5
1.304273 | 146675
1.304672 | 155600.2
1.30507 | 126393.4
1.305469 | 126317.8
1.305868 | 120731.9
1.306268 | 140143.8125
1.306667 | 142039.9
1.307067 | 113964.125
1.307468 | 151317.0625
1.307868 | 138250.4375
1.308269 | 138646.5
1.30867 | 154989.3125
1.309072 | 151410.8
1.309473 | 174166.5625
1.309875 | 146710.5
1.310278 | 134694.9
1.31068 | 145003.6
1.311083 | 138445.5
1.311486 | 152723
1.31189 | 123376.4
1.312294 | 141109.8
1.312698 | 138532
1.313102 | 152295.4
1.313507 | 168982.6875
1.313912 | 185645.5
1.314317 | 151959.5
1.314722 | 154805.9
1.315128 | 161589.4
1.315534 | 168362.9
1.315941 | 134296.5
1.316347 | 166174.3
1.316754 | 141488.6875
1.317162 | 151672.3
1.317569 | 150580.5
1.317977 | 142159
1.318385 | 135687.25
1.318794 | 135079.125
1.319203 | 137915
1.319612 | 170093.9
1.320021 | 166575.4
1.320431 | 151788.1
1.320841 | 149217.5
1.321251 | 162753.1
1.321661 | 164606.7
1.322072 | 166433.9
1.322483 | 189169.2
1.322895 | 175425.8125
1.323306 | 159736.7
1.323719 | 214930.8
1.324131 | 168742
1.324543 | 154083.9
1.324956 | 188807.2
1.32537 | 177060.6
1.325783 | 158102.3
1.326197 | 153135
1.326611 | 163644.8125
1.327026 | 151489.4
1.32744 | 142200.2
1.327855 | 175816.4
1.328271 | 162212.625
1.328686 | 182779.3
1.329102 | 160538.3
1.329519 | 172911.5
1.329935 | 182387.125
1.330352 | 165925.9
1.330769 | 165328.2
1.331187 | 187265
1.331605 | 177055.6
1.332023 | 167820
1.332441 | 153866.8
1.33286 | 185750.3
1.333279 | 169871.7
1.333698 | 176903.5
1.334118 | 167248
1.334538 | 189005.5
1.334958 | 160304
1.335378 | 170196.8
1.335799 | 200005.9
1.33622 | 181824.4
1.336642 | 198271.9
1.337064 | 197657.8
1.337486 | 207465.3125
1.337908 | 213915.4
1.338331 | 175457.3125
1.338754 | 192374.3125
1.339177 | 180903
1.339601 | 208093.1875
1.340025 | 184841.7
1.340449 | 162588.1875
1.340874 | 188375.8
1.341299 | 161844.125
1.341724 | 176305.3
1.342149 | 201110.5
1.342575 | 173241.6875
1.343001 | 182947.4
1.343428 | 188444.8
1.343855 | 167256.8
1.344282 | 185399.2
1.344709 | 176356.0625
1.345137 | 208459.1
1.345565 | 182625.0625
1.345993 | 225905.5
1.346422 | 182812.2
1.346851 | 208783.1
1.34728 | 190475.5
1.34771 | 218732.1
1.34814 | 207884
1.34857 | 196531.8
1.349 | 199645.9
1.349431 | 218096.8
1.349862 | 218843.3125
1.350294 | 217272.2
1.350726 | 226381.3
1.351158 | 198004.9375
1.351591 | 186285.125
1.352023 | 219877.6
1.352456 | 210032.5625
1.35289 | 186797.875
1.353324 | 215216.6
1.353758 | 197595.7
1.354192 | 191476.625
1.354627 | 204628.2
1.355062 | 195297.6
1.355497 | 206156.8
1.355933 | 215192.5
1.356369 | 225622.25
1.356805 | 200694.3
1.357242 | 194093.8
1.357679 | 251601.0625
1.358117 | 209858
1.358554 | 229787.3
1.358992 | 224122.3
1.35943 | 234429.5
1.359869 | 207835.1
1.360308 | 219961.9
1.360747 | 202974.1
1.361187 | 272874.2
1.361627 | 229482.5
1.362067 | 211162.6875
1.362508 | 225965
1.362949 | 240289.8125
1.36339 | 183493.7
1.363832 | 226835.4
1.364274 | 202222.3
1.364716 | 206127.2
1.365158 | 225864.5
1.365601 | 225712.6
1.366045 | 213802.9
1.366488 | 189293
1.366932 | 185562.75
1.367376 | 202064.625
1.367821 | 199204.2
1.368266 | 222887.375
1.368711 | 210136.2
1.369157 | 221183.8
1.369603 | 199963.6
1.370049 | 222680.625
1.370495 | 252497.6
1.370942 | 213825.1
1.371389 | 258351.7
1.371837 | 219765.4375
1.372285 | 228100.5
1.372733 | 221228.2
1.373182 | 242889.7
1.373631 | 215086.8125
1.37408 | 203346.7
1.37453 | 204990.7
1.37498 | 190165.5
1.37543 | 199337.625
1.375881 | 211628.5
1.376332 | 212347.3
1.376783 | 210878.2
1.377234 | 165116.2
1.377686 | 202556.1
1.378139 | 187395.6
1.378592 | 203172.8125
1.379045 | 198599.2
1.379498 | 192268.8125
1.379952 | 214177.25
1.380406 | 215301.3
1.38086 | 193574.8
1.381315 | 167948
1.38177 | 186291.4375
1.382225 | 232242.5
1.382681 | 221503.1
1.383137 | 209085.1
1.383594 | 215491.1875
1.38405 | 191276.875
1.384507 | 209469.1875
1.384965 | 233775.5
1.385423 | 207886.4
1.385881 | 225150.7
1.38634 | 214919.3
1.386798 | 179055.75
1.387258 | 215511.1
1.387717 | 225349.375
1.388177 | 184312.4375
1.388637 | 188078.6
1.389098 | 200085.3125
1.389559 | 204700.7
1.39002 | 176374.1875
1.390482 | 217807.2
1.390944 | 208146.5
1.391406 | 206688.4
1.391869 | 192677.7
1.392332 | 229251.2
1.392796 | 198013.4
1.393259 | 193525.2
1.393724 | 194262.5
1.394188 | 211786.8
1.394653 | 212026.9
1.395118 | 202409.6
1.395584 | 219430.7
1.39605 | 204244.4
1.396516 | 231557.7
1.396983 | 230065.5
1.39745 | 196069.5
1.397917 | 234846.8
1.398385 | 206028.5
1.398853 | 231925.375
1.399321 | 200165.6875
1.39979 | 211554.6
1.400259 | 178127.4
1.400729 | 198005.2
1.401198 | 233596
1.401669 | 202806.2
1.402139 | 194179.75
1.40261 | 199951.2
1.403081 | 222678.25
1.403553 | 204310.7
1.404025 | 209238.7
1.404497 | 220480
1.40497 | 184369.6875
1.405443 | 197776.8
1.405917 | 201427.9
1.406391 | 210532.625
1.406865 | 217541
1.407339 | 233385.5
1.407814 | 242470.9
1.40829 | 233034.4
1.408765 | 233279.6
1.409241 | 234755
1.409718 | 249685.9375
1.410195 | 221823.2
1.410672 | 232132.3
1.411149 | 216912.5
1.411627 | 241826.2
1.412105 | 248303.6
1.412584 | 236840.0625
1.413063 | 182401.9
1.413542 | 248968.375
1.414022 | 238394.4
1.414502 | 216144.3
1.414982 | 220950
1.415463 | 219926.8125
1.415945 | 223502.4
1.416426 | 217136.5
1.416908 | 219852.25
1.41739 | 208912.0625
1.417873 | 218698.2
1.418356 | 249164.5
1.41884 | 212118.6
1.419323 | 244190
1.419807 | 247343.125
1.420292 | 230655.75
1.420777 | 232106.5
1.421262 | 228611.7
1.421748 | 194715.3
1.422234 | 221694.5
1.422721 | 222737.3125
1.423207 | 213950.1
1.423695 | 245390.1
1.424182 | 231240.2
1.42467 | 254014
1.425158 | 216572.625
1.425647 | 205343.5
1.426136 | 214185.9
1.426626 | 215254.8
1.427116 | 232620.125
1.427606 | 257295.5
1.428097 | 239994.6
1.428588 | 230455.2
1.429079 | 245748.5
1.429571 | 210172.5
1.430063 | 264422.4375
1.430556 | 217986.1
1.431048 | 263227.7
1.431542 | 220454.2
1.432035 | 256740.375
1.43253 | 231033.1875
1.433024 | 250677.8
1.433519 | 256930.1875
1.434014 | 228486.7
1.43451 | 215009.8
1.435006 | 251879.9
1.435502 | 215051.1875
1.435999 | 225762
1.436496 | 261760.8
1.436994 | 220160.8
1.437492 | 241652.9
1.43799 | 232253.6
1.438489 | 226101.5
1.438988 | 225912.6
1.439488 | 220895
1.439988 | 247929.3
1.440488 | 246953
1.440989 | 232772.9
1.44149 | 236967.4375
1.441991 | 245568.875
1.442493 | 261727
1.442995 | 260682.6
1.443498 | 241776.4375
1.444001 | 232465
1.444505 | 221949.1875
1.445009 | 261865
1.445513 | 226788.8
1.446018 | 265424.7
1.446523 | 226810.1
1.447028 | 243629.5625
1.447534 | 214210.8
1.44804 | 235358.875
1.448547 | 276168.2
1.449054 | 196729.6
1.449562 | 239927.75
1.450069 | 218473.8
1.450578 | 216328
1.451086 | 234621.625
1.451596 | 214402.8
1.452105 | 227594.1
1.452615 | 214077.1
1.453125 | 254253.6
1.453636 | 254858.7
1.454147 | 258953.5
1.454659 | 258351.5625
1.45517 | 254626.3
1.455683 | 263003.7
1.456195 | 285013.8
1.456709 | 257541.6
1.457222 | 258889.625
1.457736 | 227560.2
1.45825 | 262745.25
1.458765 | 216317.3
1.45928 | 221186.8
1.459796 | 217518.4
1.460312 | 226279.3
1.460828 | 248909.8
1.461345 | 240227.2
1.461862 | 219934
1.46238 | 247564.375
1.462898 | 219991.1
1.463417 | 232486.8
1.463936 | 243471.875
1.464455 | 251417.6
1.464975 | 270836
1.465495 | 278659.375
1.466015 | 260001.7
1.466536 | 221419.3
1.467058 | 240030.6
1.467579 | 249445.4375
1.468102 | 280258.375
1.468624 | 249755.4375
1.469147 | 277072.5
1.469671 | 233754.25
1.470195 | 252650.5
1.470719 | 234473.1
1.471244 | 244219.3
1.471769 | 218162.8
1.472294 | 210357.125
1.47282 | 247819.3125
1.473347 | 268481
1.473874 | 234144.8
1.474401 | 247610.4
1.474928 | 261404.0625
1.475457 | 277475.1875
1.475985 | 265530.5
1.476514 | 267588.8
1.477043 | 281319.5
1.477573 | 279242.9
1.478104 | 247001
1.478634 | 235073.125
1.479165 | 254462.625
1.479697 | 237739.9
1.480229 | 247674.375
1.480761 | 264725.5
1.481294 | 244632.5
1.481827 | 254967.1875
1.482361 | 232262.5
1.482895 | 243283.7
1.483429 | 284264.5
1.483964 | 259376
1.4845 | 243808.2
1.485036 | 246603.1
1.485572 | 233415.7
1.486108 | 272294.5
1.486646 | 278379.7
1.487183 | 297162.375
1.487721 | 254937.9
1.48826 | 275133.75
1.488799 | 273035.5
1.489338 | 283234.8125
1.489877 | 294837.5
1.490418 | 247208.1
1.490958 | 262207.5
1.491499 | 268258.125
1.492041 | 255470
1.492583 | 259700.0625
1.493125 | 263555.1
1.493668 | 269584.5
1.494211 | 285906.3
1.494755 | 278731.625
1.495299 | 254267
1.495844 | 290389
1.496389 | 282432.375
1.496934 | 287316.2
1.49748 | 295185.3
1.498026 | 295659.5625
1.498573 | 314778.5
1.49912 | 286774.4
1.499668 | 287619.8
1.500216 | 270259.1
1.500765 | 266015.8125
1.501314 | 277465.8
1.501863 | 282349.1875
1.502413 | 296645.9
1.502964 | 275685.3
1.503515 | 316852.5625
1.504066 | 283579
1.504618 | 282247.0625
1.50517 | 302308.5
1.505722 | 312899.8
1.506276 | 302542.9
1.506829 | 287145
1.507383 | 273184.6
1.507938 | 272589.2
1.508492 | 266590.9375
1.509048 | 267830.7
1.509604 | 306086.7
1.51016 | 300074.4375
1.510717 | 277226.25
1.511274 | 287035.3
1.511832 | 309733.1875
1.51239 | 284426.3
1.512948 | 295636.9375
1.513507 | 311119.625
1.514067 | 291591.25
1.514627 | 290598
1.515187 | 309969.2
1.515748 | 300146.9375
1.516309 | 291700.2
1.516871 | 295691.8
1.517433 | 311472.75
1.517996 | 261144.7
1.518559 | 282578.6
1.519123 | 300397.4375
1.519687 | 269668.7
1.520252 | 313377.7
1.520817 | 306745
1.521382 | 312849.5
1.521948 | 333107
1.522515 | 331414.8
1.523082 | 329691
1.523649 | 306161.3
1.524217 | 330580.3125
1.524785 | 308878.1
1.525354 | 320218.8
1.525923 | 318161.3
1.526493 | 296842.5
1.527063 | 292036.8125
1.527634 | 337996.1
1.528205 | 304849.4
1.528777 | 296582.8
1.529349 | 313458.9
1.529921 | 310753.8
1.530494 | 304564.5625
1.531068 | 300445.8125
1.531642 | 297062.1
1.532217 | 307602.5625
1.532792 | 280953.1875
1.533367 | 310599.1
1.533943 | 308542.5
1.534519 | 349973.3
1.535096 | 267201.7
1.535674 | 319928.7
1.536251 | 341806.2
1.53683 | 333539.625
1.537409 | 337098.6
1.537988 | 316115
1.538568 | 332751.3
1.539148 | 316284.7
1.539729 | 317025.375
1.54031 | 332586.5
1.540892 | 275954.625
1.541474 | 307662.4375
1.542057 | 318357.2
1.54264 | 301331.7
1.543224 | 337736.5
1.543808 | 337768.7
1.544392 | 319028.6875
1.544978 | 314636.875
1.545563 | 351587.625
1.546149 | 296419.625
1.546736 | 347608.375
1.547323 | 345929
1.547911 | 316731
1.548499 | 322253.1
1.549087 | 361392
1.549677 | 342773.1
1.550266 | 330593.875
1.550856 | 324534.5625
1.551447 | 312457
1.552038 | 320323
1.552629 | 334868.5
1.553222 | 339325.875
1.553814 | 314119.4375
1.554407 | 287850.2
1.555001 | 330021.5
1.555595 | 306569.9375
1.556189 | 330870.4
1.556785 | 328220.7
1.55738 | 317216.3
1.557976 | 309888
1.558573 | 294531.1
1.55917 | 312710.4
1.559767 | 318148.2
1.560366 | 343599.5
1.560964 | 340954.1875
1.561563 | 331340
1.562163 | 313739.3
1.562763 | 319121.875
1.563364 | 348457.5
1.563965 | 350841.6875
1.564567 | 321322.375
1.565169 | 305764.7
1.565771 | 340320.8
1.566375 | 347343.4
1.566978 | 321537.125
1.567583 | 303716.9
1.568187 | 337858.4
1.568793 | 319393
1.569398 | 309240.6875
1.570005 | 339633.1
1.570611 | 334720.7
1.571219 | 315334
1.571827 | 321633.1875
1.572435 | 335872.9375
1.573044 | 340469.125
1.573653 | 333608.9
1.574263 | 321251.875
1.574874 | 319004.5
1.575485 | 325596.4375
1.576096 | 339042.625
1.576708 | 311632.8
1.577321 | 320467.3
1.577934 | 332577.2
1.578547 | 308565.2
1.579161 | 330139.7
1.579776 | 304803.6875
1.580391 | 320401.625
1.581007 | 313304.5625
1.581623 | 298816.8125
1.58224 | 307309.5
1.582857 | 311253
1.583475 | 314512.125
1.584093 | 338195.6
1.584712 | 296553.1
1.585331 | 282713.125
1.585951 | 300261.2
1.586572 | 311280
1.587193 | 319351.4
1.587814 | 305566.625
1.588436 | 298554.4
1.589059 | 311141.0625
1.589682 | 349084.1875
1.590305 | 309323.9
1.59093 | 327633.7
1.591554 | 306902.2
1.59218 | 300215.4375
1.592806 | 308583.25
1.593432 | 308928
1.594059 | 313127.9
1.594686 | 288355.9
1.595314 | 305300.75
1.595943 | 303131.8125
1.596572 | 291750
1.597201 | 333702.8
1.597832 | 298205.2
1.598462 | 294782
1.599094 | 299887.1875
1.599725 | 331620.5625
1.600358 | 309207.9
1.600991 | 307021.625
1.601624 | 309602.2
1.602258 | 311547.6
1.602892 | 315695.2
1.603528 | 342816.2
1.604163 | 294690.25
1.604799 | 318952.5
1.605436 | 304555.0625
1.606073 | 329992.2
1.606711 | 353188
1.60735 | 314064
1.607989 | 299436.6875
1.608628 | 310098.7
1.609268 | 323239.375
1.609909 | 307395.0625
1.61055 | 295885.1
1.611192 | 326137.1
1.611834 | 318736
1.612477 | 314086.9
1.61312 | 312835
1.613764 | 343025.6875
1.614409 | 320407.9375
1.615054 | 299941.75
1.6157 | 325079.8
1.616346 | 307796.25
1.616993 | 291468.6
1.61764 | 320874.8
1.618288 | 318420
1.618937 | 328608.4
1.619586 | 310751.9
1.620235 | 314467
1.620885724 | 299785.3125
1.621536 | 324423
1.622188 | 327749.5
1.62284 | 327786.6
1.623492 | 283424.8125
1.624145 | 300281.875
1.624799 | 316522.4
1.625453 | 335208.1875
1.626108 | 286667.375
1.626763 | 309310.8
1.627419 | 321830
1.628076 | 314867.8
1.628733 | 317928.9375
1.629391 | 306670.5
1.630049 | 317049.7
1.630708 | 306143.6
1.631367 | 282247.7
1.632027 | 300193.6
1.632688 | 287185.7
1.633349 | 314714.5
1.634011 | 325032.2
1.634673 | 308799.8
1.635336 | 278062.0625
1.636 | 308491.1
1.636664 | 323895
1.637328 | 291751.5
1.637994 | 313070.5
1.63866 | 310689.1875
1.639326 | 309867.0625
1.639993 | 299127.5
1.640661 | 320093.5625
1.641329 | 309935.75
1.641998 | 327294.6875
1.642667 | 310550.9375
1.643337 | 287626.4375
1.644008 | 295419.7
1.644679 | 326997.125
1.645351 | 321974.9375
1.646023 | 316932.7
1.646696 | 302096.8125
1.64737 | 312217.0625
1.648044 | 315768.0625
1.648719 | 309564.6
1.649394 | 281198.9375
1.65007 | 316439.7
1.650747 | 312587.75
1.651424 | 316473.25
1.652102 | 315900.125
1.65278 | 322638.8
1.65346 | 317028.875
1.654139 | 320602.5
1.654819 | 294192.8
1.6555 | 299781.9
1.656182 | 298053
1.656864 | 281672
1.657547 | 327081.75
1.65823 | 284959.6
1.658914 | 315376.5625
1.659598 | 292323.7
1.660283 | 303475.2
1.660969 | 310764.8
1.661656 | 299691.9375
1.662343 | 292473.6
1.66303 | 289578.2
1.663718 | 297725.875
1.664407 | 326199.4375
1.665097 | 297475.6
1.665787 | 297508.4375
1.666477 | 289172.5
1.667169 | 293814.5625
1.667861 | 305066.5625
1.668553 | 283469.125
1.669246 | 295627.4
1.66994 | 271673.7
1.670635 | 284706
1.67133 | 299731.8125
1.672025 | 319798.625
1.672722 | 289930.5
1.673419 | 318104.5
1.674116 | 288600.2
1.674814 | 280598.5
1.675513 | 323243.875
1.676213 | 304936.3
1.676913 | 297798.4375
1.677614 | 300683.3
1.678315 | 284775.1
1.679017 | 307292.75
1.67972 | 269118.2
1.680423 | 318632.1
1.681127 | 277206.1
1.681831 | 308109.5
1.682537 | 286872.375
1.683242 | 304499.5
1.683949 | 283793.7
1.684656 | 299926.3125
1.685364 | 221719.1
1.686072 | 266121.375
1.686781 | 286457.5
1.687491 | 280535.6875
1.688201 | 257504.9
1.688912 | 284259.5
1.689624 | 279503.2
1.690336 | 273094.625
1.691049 | 292753
1.691763 | 291339.1875
1.692477 | 243492.8
1.693192 | 289407
1.693908 | 264859.3125
1.694624 | 271037
1.695341 | 295584.625
1.696058 | 314842.7
1.696776 | 268880.8125
1.697495 | 258902.5
1.698215 | 274526.2
1.698935 | 253434.8
1.699656 | 250985.7
1.700377 | 261862.5625
1.701099 | 282919.125
1.701822 | 281003.1875
1.702545 | 259747.7
1.70327 | 283508
1.703994 | 277735.6
1.70472 | 285751.375
1.705446 | 277234.25
1.706173 | 264331.6
1.7069 | 286926.25
1.707628 | 265777.6875
1.708357 | 281700.3125
1.709087 | 284712.5625
1.709817 | 300062.5
1.710548 | 268632.4
1.711279 | 256345.2
1.712011 | 266764.4
1.712744 | 250410.3
1.713478 | 241173.3
1.714212 | 273652.5625
1.714947 | 263070.7
1.715682 | 279371.2
1.716418 | 248149.1
1.717155 | 261783.7
1.717893 | 256401.4
1.718631 | 270526
1.71937 | 277546.3
1.72011 | 255138
1.72085 | 262494.2
1.721591 | 242237.2
1.722333 | 256576.9
1.723075 | 265775
1.723818 | 217634.4
1.724562 | 230612.8125
1.725307 | 287049.3
1.726052 | 261041.5
1.726798 | 267760
1.727544 | 231068.3
1.728291 | 259489.75
1.729039 | 229861.5
1.729788 | 236317.625
1.730537 | 236644.5
1.731287 | 228138.2
1.732038 | 223394.4375
1.73279 | 225877.8
1.733542 | 257007
1.734295 | 241362.5
1.735048 | 246989.1
1.735802 | 261597.3
1.736557 | 235948.2
1.737313 | 245494.4375
1.738069 | 228876.3
1.738826 | 243220.8
1.739584 | 227653.1
1.740343 | 234817.8
1.741102 | 232771.8
1.741862 | 253841.5
1.742623 | 241270.2
1.743384 | 247345.4375
1.744146 | 213797.6875
1.744909 | 207569.4
1.745672 | 224376.9
1.746436 | 228893.2
1.747201 | 221100.2
1.747967 | 210433.1875
1.748733 | 215192.8
1.7495 | 230385.4
1.750268 | 222620
1.751037 | 229400.9
1.751806 | 234922.6
1.752576 | 244310.8
1.753347 | 220462.8
1.754118 | 231660
1.75489 | 223920.5625
1.755663 | 220885.5
1.756437 | 210619.7
1.757211 | 225382.9375
1.757986 | 205814.3
1.758762 | 217976.3
1.759539 | 220847.6875
1.760316 | 221947.4
1.761094 | 215576.7
1.761873 | 227426.8
1.762652 | 239528
1.763433 | 220843.9
1.764214 | 218594
1.764995 | 207141.9
1.765778 | 202067.4375
1.766561 | 225891.3125
1.767345 | 217763.375
1.76813 | 203283
1.768915 | 186045.9
1.769701 | 195015.9
1.770488 | 202728.9375
1.771276 | 220278.6875
1.772064 | 192681.3
1.772854 | 192000.2
1.773644 | 217386.3
1.774434 | 193422.8125
1.775226 | 198255.5
1.776018 | 205141.8
1.776811 | 193612.4
1.777605 | 186623.4
1.778399 | 195751
1.779194 | 212653
1.77999 | 191366.5
1.780787 | 191933.2
1.781585 | 191997.4375
1.782383 | 214347.7
1.783182 | 183620
1.783982 | 183705.8
1.784783 | 189285.3
1.785584 | 193065.1875
1.786386 | 196382.2
1.787189 | 177781.7
1.787993 | 195740.4
1.788797 | 188608.5
1.789602 | 180731.1875
1.790408 | 186234.4
1.791215 | 189304.3
1.792023 | 165123.25
1.792831 | 178307.4
1.79364 | 171206.2
1.79445 | 183630
1.795261 | 142039.8
1.796072 | 169004
1.796884 | 171783.7
1.797698 | 159806.4
1.798511 | 167047.5
1.799326 | 178901.3
1.800141 | 165234.8
1.800957 | 163620.4
1.801774 | 183259.9375
1.802592 | 157664.5
1.803411 | 159724.8
1.80423 | 143459.7
1.80505 | 159643.7
1.805871 | 174103.1875
1.806693 | 151325.8125
1.807515 | 159435.8
1.808339 | 152233.2
1.809163 | 138011.2
1.809988 | 159206
1.810814 | 140889.4
1.81164 | 136877.9
1.812468 | 143283.5
1.813296 | 134941.9
1.814125 | 150481.3
1.814954 | 146716.3125
1.815785 | 154281.5625
1.816616 | 140421.25
1.817448 | 153491.875
1.818282 | 137980.4
1.819115 | 148400.9
1.81995 | 135568.6
1.820785 | 143080.1
1.821622 | 139591
1.822459 | 131829.5
1.823297 | 148637.75
1.824135 | 144666.1
1.824975 | 139532.4
1.825815 | 140811.1
1.826657 | 133552.3
1.827499 | 122983.1
1.828342 | 130679.2
1.829185 | 126285.2
1.83003 | 117876
1.830875 | 114701.9
1.831721 | 126865.7
1.832568 | 120595.8
1.833416 | 110111.2
1.834265 | 129544.7
1.835114 | 117425.2
1.835964 | 124832.9375
1.836816 | 134095.625
1.837668 | 125527
1.838521 | 109223
1.839374 | 133468.4375
1.840229 | 101056.3
1.841084 | 122691.7
1.84194 | 125373.8
1.842797 | 97955.52
1.843655 | 125596.1
1.844514 | 118723.1875
1.845374 | 126962.7
1.846234 | 122193.5
1.847096 | 100027.4
1.847958 | 111059.8
1.848821 | 132253.625
1.849685 | 96253.25
1.85055 | 112349
1.851415 | 96536.27
1.852282 | 92053.2
1.853149 | 109481.8
1.854017 | 97856.54
1.854886 | 118687.2
1.855756 | 104785.8
1.856627 | 103293.8
1.857499 | 102743.4
1.858371 | 95313.39
1.859244 | 115807.5
1.860119 | 93282.98
1.860994 | 106221.1
1.86187 | 108630.3
1.862747 | 96195.45
1.863625 | 98836.85
1.864503 | 99653.12
1.865383 | 92505.95
1.866263 | 106482.4
1.867144 | 99570.05
1.868027 | 98796.15625
1.86891 | 80592.23
1.869794 | 98376.88
1.870678 | 81101.73
1.871564 | 82830.9375
1.872451 | 87488.21
1.873338 | 91448.625
1.874227 | 81680.93
1.875116 | 104752.2
1.876006 | 71860.65
1.876897 | 80313.48
1.877789 | 80222.3
1.878682 | 83734.9375
1.879576 | 75827.95
1.88047 | 77306.13
1.881366 | 83484.27
1.882262 | 77380.125
1.88316 | 76401.83
1.884058 | 80781.66
1.884957 | 72253.3
1.885857 | 77723.7
1.886758 | 90963.48
1.88766 | 85559.6
1.888563 | 73064.75
1.889467 | 72103.01
1.890371 | 69384.85
1.891277 | 61806.73
1.892184 | 67042.6875
1.893091 | 82173.23
1.893999 | 67997.88
1.894908 | 78263.64
1.895819 | 63687.32
1.89673 | 71747.2
1.897642 | 65101.03
1.898555 | 70288.27
1.899469 | 60152.99
1.900383 | 65775.875
1.901299 | 58063.24
1.902216 | 55822.31
1.903133 | 47275.1
1.904052 | 60715.25
1.904972 | 58699.6
1.905892 | 60380.18
1.906813 | 77014.4375
1.907736 | 50715.25
1.908659 | 56079.21
1.909583 | 66620.04
1.910508 | 63954.37
1.911434 | 53099.98
1.912361 | 52189.55
1.913289 | 45879.41
1.914218 | 57666.98
1.915148 | 45791.23
1.916079 | 44882.39
1.917011 | 45694.62
1.917943 | 53363.04
1.918877 | 49669.03125
1.919812 | 54965.1875
1.920747 | 57042.1
1.921684 | 52292.07
1.922621 | 52238.9
1.92356 | 49410.52
1.9245 | 57874.47
1.92544 | 39960.94
1.926381 | 49048.13
1.927324 | 50062.26
1.928267 | 46194.3
1.929212 | 49743.2
1.930157 | 48847.21
1.931103 | 46893.82
1.93205 | 42417.88
1.932999 | 32466.58
1.933948 | 38744.98
1.934898 | 36812.9
1.935849 | 35517.33
1.936801 | 43247.29
1.937755 | 43827.73
1.938709 | 41482.13
1.939664 | 47301.05
1.94062 | 35331.45
1.941577 | 40515.08
1.942535 | 46316.5
1.943494 | 37308.16
1.944455 | 36431.48
1.945416 | 34107.63
1.946378 | 36567.07
1.947341 | 47736.25
1.948305 | 43127.5
1.94927 | 37073.27
1.950236 | 31655.13
1.951204 | 31415.29
1.952172 | 36339.81
1.953141 | 39395.74
1.954111 | 36467.72
1.955082 | 45282.63
1.956055 | 33104.14
1.957028 | 46623.34
1.958002 | 36110.93
1.958977 | 34640.79
1.959953 | 36033.82
1.960931 | 28427.28125
1.961909 | 27992.67
1.962889 | 30004.87
1.963869 | 26915.31
1.96485 | 29941.12
1.965833 | 31332.65
1.966816 | 33739.4
1.967801 | 28831.71
1.968786 | 23731.29
1.969773 | 26339.45
1.970761 | 30356.84375
1.971749 | 29114.46
1.972739 | 30904.34
1.97373 | 37728.8
1.974722 | 20555.86
1.975715 | 34025.54
1.976708 | 31176.94
1.977703 | 25914.625
1.978699 | 27293.09
1.979696 | 27267
1.980695 | 27236.08
1.981694 | 33610.46
1.982694 | 13190.75
1.983695 | 29146.53125
1.984698 | 34699.09
1.985701 | 28088.2
1.986706 | 22685.35
1.987711 | 23258.89
1.988718 | 28198.66
1.989725 | 26184.95
1.990734 | 25759.28
1.991744 | 23950.5
1.992755 | 25903.9
1.993767 | 21925.85
1.99478 | 19930.6
1.995794 | 18528.55
1.996809 | 30912.13
1.997825 | 29501
1.998843 | 27506.85
1.999861 | 20609.625
2.000881 | 22350
2.001902 | 23304.4
2.002924 | 15650.39
2.003946 | 23841.81
2.00497 | 30649.55
2.005995 | 21454.24
2.007021 | 27078.87
2.008049 | 16148.78125
2.009077 | 13995.59
2.010106 | 21750.75
2.011137 | 19201.66
2.012169 | 20341.89
2.013201 | 25355.52
2.014235 | 18561.87
2.01527 | 16029.81
2.016306 | 17749.58
2.017344 | 16574.86
2.018382 | 19443.49
2.019421 | 20192.66
2.020462 | 20169.54
2.021504 | 9785.442
2.022546 | 22045.02
2.02359 | 22785.75
2.024635 | 23144.96
2.025681 | 17388.7
2.026729 | 10496.5
2.027777 | 22306.07
2.028827 | 19045.54
2.029878 | 16170.35
2.03093 | 19572.47
2.031983 | 20122.04
2.033037 | 19720.04
2.034092 | 17993.18
2.035149 | 9840.004
2.036206 | 13609.27
2.037265 | 16235.42
2.038325 | 12257.15
2.039386 | 12244.77
2.040448 | 12798.42
2.041511 | 11280.06
2.042576 | 13331.66
2.043642 | 16130.15
2.044708 | 10678.96
2.045777 | 14413.09
2.046846 | 21876
2.047916 | 13444.17
2.048988 | 13430.72
2.05006 | 22921.23
2.051134 | 16380.73
2.052209 | 13759.43
2.053285 | 8915.165
2.054363 | 10946.09
2.055441 | 17420.27
2.056521 | 18698.96
2.057602 | 14794.72
2.058684 | 10528.46875
2.059767 | 9410.9
2.060852 | 14377.32
2.061937 | 16016.87
2.063025 | 9196.019
2.064113 | 12676.6
2.065202 | 13395.35
2.066292 | 13930.62
2.067384 | 16478.77
2.068477 | 16277.89
2.069571 | 10596.53
2.070666 | 14417.48
2.071763 | 8203.572
2.072861 | 8740.035
2.07396 | 12368.29
2.07506 | 11083.08
2.076161 | 15971.39
2.077264 | 6164.084
2.078368 | 9779.454
2.079472 | 15919.73
2.080579 | 7407.569
2.081686 | 13174.88
2.082795 | 14603
2.083905 | 19449.76
2.085016 | 19428.90625
2.086128 | 9702.995
2.087242 | 12923.49
2.088357 | 12013.18
2.089473 | 10566.34
2.09059 | 14847.1
2.091709 | 11614.86
2.092829 | 12138.01
2.09395 | 12836.97
2.095072 | 13356.24
2.096196 | 10139.97
2.097321 | 9239.724
2.098447 | 7099.964
2.099575 | 12234.48
2.100703 | 10980.54
2.101833 | 11144.71875
2.102964 | 13782.24
2.104097 | 7942.921875
2.105231 | 5642.358
2.106365 | 11800.05
2.107502 | 6508.928
2.108639 | 7380.001
2.109778 | 6142.929
2.110918 | 11571.71
2.11206 | 12434.06
2.113202 | 15743.4
2.114346 | 13628.65
2.115492 | 10123.59
2.116638 | 6973.799
2.117786 | 11666.56
2.118935 | 15307.37
2.120086 | 9556.202
2.121237 | 9372.735
2.12239 | 9708.847
2.123545 | 12121.01
2.1247 | 9339.883
2.125857 | 7947.204
2.127015 | 5004.508
2.128175 | 10859.6
2.129336 | 7404.504
2.130498 | 5676.119
2.131661 | 10824.02
2.132826 | 6177.568
2.133992 | 8398.023
2.13516 | 8903.1
2.136329 | 11116.4
2.137499 | 8199.011
2.13867 | 6142.386
2.139843 | 9203.257
2.141017 | 6469.15
2.142193 | 9353.744
2.14337 | 11380.71
2.144548 | 8142.638
2.145727 | 7456.53
2.146908 | 4909.073
2.14809 | 6762.961
2.149274 | 7431.009
2.150459 | 6073.21
2.151645 | 3538.441
2.152833 | 9256.163
2.154022 | 6051.912
2.155212 | 5206.153
2.156404 | 5032.158
2.157597 | 7035.872
2.158791 | 7028.854
2.159987 | 13706.6
2.161184 | 8179.926
2.162383 | 9339.216
2.163583 | 6330.401
2.164784 | 11647.38
2.165987 | 6813.937
2.167191 | 3319.92
2.168396 | 6300.996
2.169603 | 6955.998
2.170812 | 5128.128
2.172021 | 7601.231
2.173232 | 6932.046875
2.174445 | 1648.542
2.175659 | 5763.103
2.176874 | 5098.968
2.178091 | 5092.976
2.179309 | 12470.12
2.180528 | 5409.366
2.181749 | 8676.746
2.182972 | 5886.752
2.184195 | 8003.919
2.18542 | 4404.749
2.186647 | 9288.081
2.187875 | 3743.829
2.189105 | 3576.88
2.190336 | 7631.907
2.191568 | 6163.329
2.192802 | 7290.919
2.194037 | 7605.407
2.195274 | 5333.802
2.196511 | 6296.896
2.197751 | 5482.741
2.198992 | 11273.93
2.200235 | 8526.975
2.201478 | 5463.834
2.202724 | 3852.025
2.203971 | 8657.13
2.205219 | 10408.7
2.206468 | 4318.249
2.20772 | 6549.242
2.208972 | 9095.499
2.210227 | 6375.533
2.211482 | 7323.524
2.212739 | 7154.802
2.213998 | 4446.404
2.215258 | 7455.831
2.216519 | 6021.295
2.217782 | 2057.394
2.219047 | 6954.932
2.220313 | 7735.792
2.22158 | 2681.069
2.222849 | 9923.623
2.22412 | 6135.694
2.225392 | 3300.136
2.226665 | 5650.489
2.22794 | 9093.347
2.229217 | 4227.572
2.230495 | 5942.717
2.231774 | 2343.405
2.233055 | 1248.31
2.234338 | 6700.917
2.235622 | 2646.244
2.236907 | 11971.5
2.238195 | 7298.488
2.239483 | 7134.63
2.240774 | 8985.032
2.242065 | 10986.75
2.243359 | 7264.867
2.244653 | 4476.796
2.24595 | 5550.274
2.247248 | 3696.091
2.248547 | 4768.012
2.249848 | 5376.82
2.251151 | -306.933
2.252455 | 1532.726
2.253761 | 2296.152
2.255068 | 5963.456
2.256377 | 8094.61
2.257687 | 8693.644
2.258999 | 2437.672
2.260312 | 1521.881
2.261628 | 7143.117
2.262944 | 1669.837
2.264262 | 5913.334
2.265582 | 4391.932
2.266904 | 1058.781
2.268227 | 1057.542
2.269551 | 5885.145
2.270878 | 5123.725
2.272206 | 4365.529
2.273535 | 2255.40625
2.274866 | 6006.342
2.276199 | 2399.754
2.277533 | 3296.109
2.278869 | 3441.331
2.280206 | 8816.734375
2.281545 | 7463.838
2.282886 | 8945.463
2.284228 | 3127.031
2.285572 | 8774.53
2.286918 | 4159.03125
2.288265 | 2967.318
2.289614 | 3260.009
2.290964 | 2959.989
2.292316 | 2512.883
2.29367 | 6348.858
2.295026 | 6194.115
2.296383 | 4712.697
2.297742 | 1765.244
2.299102 | 6759.09
2.300464 | 2788.123
2.301828 | 8061.037
2.303193 | 2488.545
2.30456 | 5410.114
2.305929 | 5403.521
2.307299 | 2625.09
2.308671 | -145.6824
2.310045 | 6984.448
2.311421 | 5957.621
2.312798 | 870.7986
2.314176 | 4638.991
2.315557 | 3764.638
2.316939 | 1446.187
2.318323 | 7366.039
2.319709 | 3894.629
2.321096 | 3745.888
2.322485 | 1295.085
2.323876 | 4024.007
2.325268 | 4593.74
2.326662 | 4014.721
2.328058 | 7016.152
2.329456 | 715.0194
2.330855 | 2999.511
2.332256 | 285.3224
2.333659 | 4131.959
2.335063 | 4411.695
2.33647 | 995.0013
2.337878 | 5678.049
2.339288 | 6096.17
2.340699 | 5664.151
2.342112 | 1697.236
2.343527 | 1553.978
2.344944 | 6206.983
2.346363 | 2817.806
2.347783 | 1970.305
2.349205 | 1967.828
2.350629 | 4070.768
2.352054 | 560.7741
2.353482 | 2940.677
2.354911 | 2237.903
2.356342 | 4330.153
2.357774 | 5858.839
2.359209 | 7803.365
2.360645 | 3061.785
2.362083 | 7365.137
2.363523 | 3192.492
2.364965 | 3743.363
2.366409 | 1800.135
2.367854 | 3595.818
2.369301 | 1381.068
2.37075 | 4414.327
2.372201 | 964.3619
2.373653 | 8118.221
2.375108 | 2611.125
2.376564 | 3156.454
2.378022 | 7128.154
2.379482 | 4381.185
2.380944 | 1640.799
2.382408 | 2048.5
2.383873 | 4910.014
2.38534 | 2179.398
2.386809 | 4489.528
2.38828 | 5027.589
2.389753 | 4342.207
2.391228 | -1897.407
2.392705 | 541.4542
2.394183 | 3920.218
2.395664 | 3780.481
2.397146 | 3505.937
2.39863 | 5117.883
2.400116 | 5111.318
2.401604 | 6044.633
2.403094 | 1609.836
2.404585 | 3617.508
2.406079 | 3211.711
2.407574 | 2539.564
2.409072 | 4671.832
2.410571 | 2799.544
2.412072 | 3861.108
2.413575 | 4388.116
2.41508 | 3718.535
2.416587 | 4641.917
2.418096 | 6358.021
2.419607 | 1984.373
2.42112 | 7002.622
2.422635 | 3035.052
2.424151 | 3294.56
2.42567 | 3026.957
2.42719 | 4074.7
2.428713 | 3675.763
2.430237 | 3278.081
2.431764 | 785.7034
2.433292 | 2223.01
2.434823 | -261.2013
2.436355 | 4434.958
2.437889 | 2605.36
2.439425 | 1561.151
2.440964 | 1299.351
2.442504 | 1038.118
2.444046 | 2462.275
2.44559 | 4141.879
2.447137 | 3231.608
2.448685 | 5292.912
2.450235 | 386.7837
2.451787 | 1673.863
2.453342 | 3729.406
2.454898 | 3082.386
2.456456 | 2180.354
2.458017 | 4611.245
2.459579 | 2942.253
2.461143 | 3194.2
2.46271 | 3062.459
2.464278 | 2803.207
2.465849 | 1527.164
2.467421 | 4830.174
2.468996 | 2538.733
2.470573 | 2662.052
2.472151 | 3164.796
2.473732 | 2402.156
2.475315 | 3030.65
2.4769 | 4161.52
2.478487 | 3652.141
2.480076 | 2389.73
2.481667 | 502.4546
2.48326 | 1003.651
2.484856 | 1002.227
2.486453 | 3878.409
2.488053 | 1999.229
2.489655 | 124.7917