## Sheet1
1.785837 | 23745.08
1.786595 | 33607.15
1.787354 | 33578.13
1.788114 | 27628.73
1.788874 | 37460.88
1.789635 | 34799.33
1.790397 | 32796.18
1.79116 | 34073.39
1.791923 | 37969.35
1.792688 | 25507.23
1.793452 | 25483.39
1.794218 | 36554.51
1.794984 | 37169.67
1.795751 | 26713.24
1.796519 | 29294.38
1.797288 | 41621.125
1.798057 | 30534.74
1.798827 | 44782.51
1.799598 | 31770.12
1.800369 | 45347.33
1.801141 | 42069.25
1.801914 | 31035.39
1.802688 | 37463.5625
1.803462 | 26456.38
1.804238 | 45127.77
1.805014 | 27695.8
1.80579 | 50832.25
1.806568 | 30214.16
1.807346 | 28901.87
1.808125 | 36572.64
1.808904 | 26921.49
1.809685 | 35856.96
1.810466 | 31983.40625
1.811248 | 37708.79
1.812031 | 44698.375
1.812814 | 52947.11
1.813598 | 36962.64
1.814383 | 44566.07
1.815169 | 40069.93
1.815956 | 40033.5
1.816743 | 35550.33
1.817531 | 39320.61
1.818319 | 36114.1
1.819109 | 45573.0625
1.819899 | 39207.96875
1.82069 | 44852.11
1.821482 | 35972.82
1.822275 | 47289.96
1.823068 | 35905.28125
1.823862 | 28947.94
1.824657 | 42750.90625
1.825453 | 42706.1
1.82625 | 32625.85
1.827047 | 41372.6
1.827845 | 48221.1875
1.828644 | 28153.89
1.829443 | 39999.32
1.830244 | 54321.46
1.831045 | 41799.55
1.831847 | 37390.71875
1.83265 | 46689.84
1.833453 | 49761.875
1.834257 | 38525.46
1.835062 | 54624.65
1.835868 | 39071.59
1.836675 | 43367.99
1.837482 | 34039.65
1.83829 | 43899.99
1.839099 | 50031.46
1.839909 | 40727.39
1.84072 | 49326.62
1.841531 | 45580.21875
1.842344 | 51686.57
1.843156 | 52866.8
1.84397 | 43597.92
1.844785 | 33127.46
1.8456 | 55159.98
1.846417 | 47147.65
1.847234 | 39150.51
1.848051 | 45832.71
1.84887 | 45175.53125
1.849689 | 63425.32
1.85051 | 43865.1875
1.851331 | 45653.12
1.852152 | 46214.875
1.852975 | 40700.75
1.853799 | 44907.54
1.854623 | 58203.7
1.855448 | 58750.54
1.856274 | 64136.79
1.857101 | 49572.34375
1.857928 | 59181.02
1.858757 | 50072.24
1.859586 | 47008.51
1.860416 | 51777.8125
1.861247 | 46917.5
1.862078 | 64301.24
1.862911 | 57028.61
1.863744 | 51570.54
1.864578 | 54514.27
1.865414 | 52069.7
1.866249 | 58598.87
1.867086 | 54956.34375
1.867923 | 52514.58
1.868762 | 54250.82
1.869601 | 64317.03
1.870441 | 52949.37
1.871282 | 55274.23
1.872123 | 67089.87
1.872966 | 68214.53125
1.873809 | 54521.51
1.874653 | 58015.78
1.875498 | 59137.17
1.876344 | 62628.01
1.877191 | 59610.88
1.878039 | 63675.125
1.878887 | 58319.68
1.879736 | 57669.84
1.880586 | 59960.62
1.881437 | 58140.03125
1.882289 | 55145.75
1.883142 | 67985.64
1.883995 | 61482.89
1.88485 | 70192.66
1.885705 | 59012.98
1.886561 | 47864.86
1.887418 | 53649.77
1.888276 | 57675.68
1.889135 | 58201.68
1.889994 | 66280.9375
1.890855 | 78989.87
1.891716 | 61506.02
1.892578 | 67818.35
1.893441 | 64852.91
1.894305 | 60162.42
1.89517 | 60100.25
1.896035 | 81397.96
1.896902 | 58822.90625
1.897769 | 78355.13
1.898638 | 58705.87
1.899507 | 60945.34
1.900377 | 67205.37
1.901248 | 60824.4375
1.90212 | 60188.86
1.902992 | 58981.95
1.903866 | 65790.76
1.90474 | 63437.49
1.905616 | 61659.95
1.906492 | 63874.1
1.907369 | 60390.68
1.908247 | 60902.5
1.909126 | 73918.46
1.910006 | 76683.51
1.910887 | 69228.86
1.911768 | 73121.86
1.912651 | 63421.36
1.913534 | 74115.3
1.914418 | 70074.6
1.915304 | 69434.64
1.91619 | 69369.29
1.917077 | 80009.5625
1.917965 | 69792.5
1.918853 | 62966.5625
1.919743 | 75259.34
1.920634 | 66211.09
1.921525 | 79597.88
1.922418 | 69433.77
1.923311 | 69923.71
1.924206 | 75995.91
1.925101 | 73128.875
1.925997 | 78075.0625
1.926894 | 76883.04
1.927792 | 71792.64
1.928691 | 75047.1875
1.929591 | 77749.43
1.930491 | 87109.7
1.931393 | 84800.59375
1.932296 | 84705.45
1.933199 | 77984.6875
1.934104 | 67409.45
1.935009 | 60715.02
1.935915 | 77743.77
1.936823 | 80966.87
1.937731 | 79786.7
1.93864 | 75305.63
1.93955 | 77972.27
1.940461 | 63088.74
1.941373 | 71243.15625
1.942286 | 70064.71875
1.9432 | 77100.17
1.944115 | 99974.95
1.94503 | 74766.73
1.945947 | 69782.4
1.946865 | 85503.57
1.947783 | 81051.98
1.948703 | 71734.66
1.949623 | 78185.09
1.950545 | 85686.59
1.951467 | 80180.45
1.952391 | 92545.29
1.953315 | 80550.53125
1.95424 | 91280.33
1.955167 | 73915.57
1.956094 | 105625.5
1.957022 | 84521.34
1.957951 | 89280.5625
1.958881 | 66085.875
1.959813 | 81583.49
1.960745 | 78277.95
1.961678 | 90511.0625
1.962612 | 92023.77
1.963547 | 88723.09375
1.964483 | 95579.9375
1.96542 | 82141.9
1.966358 | 89506.9
1.967297 | 86217.13
1.968237 | 84008.37
1.969177 | 80731.1875
1.970119 | 109294.4
1.971062 | 81622.9
1.972006 | 82594.21875
1.972951 | 72985.8
1.973897 | 87177.7
1.974844 | 81289.05
1.975791 | 92269.41
1.97674 | 101112
1.97769 | 96801.75
1.978641 | 103018
1.979593 | 95557.78125
1.980546 | 109617.3
1.981499 | 85918.79
1.982454 | 90014.38
1.98341 | 116588.3
1.984367 | 98185.67
1.985325 | 100162.5
1.986284 | 84422.84375
1.987244 | 91627.57
1.988205 | 92571.125
1.989167 | 92987.42
1.99013 | 101705.3
1.991094 | 104196.6
1.992059 | 103569.5
1.993025 | 93114.79
1.993992 | 94573.39
1.99496 | 91365.68
1.995929 | 97458.01
1.996899 | 90665.375
1.99787 | 90039.65
1.998843 | 89951.375
1.999816 | 95505.98
2.00079 | 96933.65625
2.001766 | 95301.8
2.002742 | 89055.39
2.00372 | 99693.96
2.004698 | 99608.98
2.005677 | 106133.2
2.006658 | 98857.37
2.00764 | 90616.11
2.008622 | 101717.1
2.009606 | 103130.3
2.010591 | 96928.26
2.011576 | 108482.1
2.012563 | 89122
2.013551 | 109258.3
2.01454 | 107624
2.01553 | 105488.5
2.016521 | 105374.4
2.017514 | 99732.46
2.018507 | 110694.2
2.019501 | 102533
2.020496 | 102924.625
2.021493 | 107314.8
2.02249 | 108715.2
2.023489 | 113603
2.024489 | 112481.3
2.025489 | 105369.5
2.026491 | 98261.13
2.027494 | 109615.9
2.028498 | 101535.3
2.029503 | 105901.7
2.03051 | 114232.1
2.031517 | 110637.5
2.032525 | 126874.8
2.033535 | 105946.8
2.034545 | 106328.9
2.035557 | 101264
2.036569 | 121373.8125
2.037583 | 112387
2.038598 | 130487.3
2.039614 | 126891.5
2.040631 | 119879.4
2.04165 | 111887.4
2.042669 | 118156.3125
2.043689 | 118521.9
2.044711 | 109076.4
2.045734 | 114350.125
2.046757 | 105431.125
2.047782 | 112147.2
2.048808 | 124694.2
2.049836 | 113346.4
2.050864 | 114213.375
2.051893 | 108255.8
2.052924 | 116373.75
2.053955 | 111421.8
2.054988 | 98712.27
2.056022 | 122764.8
2.057057 | 123603.3
2.058093 | 104170.4
2.05913 | 124778.9
2.060169 | 119837.3
2.061208 | 115360.2
2.062249 | 106586
2.063291 | 105529.1
2.064334 | 129844.2
2.065378 | 127781.7
2.066423 | 129070.2
2.06747 | 117463.4
2.068518 | 127374.8
2.069566 | 128659.6
2.070616 | 138033.2
2.071667 | 110776.8
2.072719 | 132971.6
2.073773 | 123822.3
2.074827 | 128421.2
2.075883 | 133956.4375
2.07694 | 141843.2
2.077998 | 117125
2.079057 | 147201.7
2.080118 | 121587.6875
2.081179 | 131322
2.082242 | 127898.0625
2.083306 | 136224.5
2.084371 | 138418.125
2.085437 | 143871.7
2.086505 | 124050.3
2.087574 | 126731.7
2.088643 | 131247.2
2.089715 | 131567.7
2.090787 | 132819.625
2.09186 | 125689.5
2.092935 | 130214.5625
2.094011 | 138896.5
2.095088 | 128984.125
2.096166 | 125597.4
2.097245 | 134717.7
2.098326 | 135031.625
2.099408 | 139964.1
2.100491 | 142117.2
2.101575 | 161780.3
2.10266 | 137186.1
2.103747 | 131977.3
2.104835 | 140560.4
2.105924 | 150026
2.107015 | 156736.5
2.108106 | 151546.1875
2.109199 | 146334.2
2.110293 | 145245.4
2.111388 | 145543.7
2.112485 | 141724.1
2.113583 | 139764.6
2.114681 | 150982.2
2.115782 | 150786
2.116883 | 163797.5
2.117986 | 141849.5
2.11909 | 160692.625
2.120195 | 139719.7
2.121301 | 146344.4375
2.122409 | 138501.8125
2.123518 | 134282.6
2.124628 | 146307.7
2.125739 | 149716.3
2.126852 | 143717.5
2.127966 | 161043.3
2.129081 | 162646.3
2.130198 | 156670.9
2.131315 | 150227.7
2.132434 | 148265.4375
2.133554 | 151198.3
2.134676 | 137671.5
2.135799 | 154899.5
2.136923 | 150257
2.138048 | 151842.0625
2.139175 | 160568.75
2.140303 | 163483.5
2.141432 | 178782.3125
2.142563 | 155590.2
2.143695 | 169979.6875
2.144828 | 172006.2
2.145962 | 160794.1
2.147098 | 152248.125
2.148235 | 144600.9
2.149373 | 158043.6875
2.150512 | 166632
2.151653 | 157680.6
2.152796 | 167999.7
2.153939 | 147268.2
2.155084 | 149718.625
2.15623 | 164807.375
2.157377 | 184216.7
2.158526 | 166623.625
2.159676 | 175975.7
2.160828 | 160150.9
2.16198 | 156500.6
2.163134 | 179254.9
2.16429 | 163481.8
2.165446 | 166320.6
2.166605 | 176938.4375
2.167764 | 161203.3
2.168925 | 169614.7
2.170087 | 167703.4
2.17125 | 183836.4
2.172415 | 175048.6875
2.173581 | 162423.75
2.174748 | 179774.2
2.175917 | 167173.6
2.177087 | 176364
2.178259 | 184252.5
2.179432 | 175543.8125
2.180606 | 169372.3
2.181782 | 189162.4
2.182958 | 190630.9
2.184137 | 174727.3
2.185316 | 191478.2
2.186497 | 170496.7
2.18768 | 184694.8
2.188864 | 174762.7
2.190049 | 189308.7
2.191235 | 172253.3
2.192423 | 191797.3
2.193613 | 174360
2.194803 | 177945.25
2.195995 | 175216.8
2.197189 | 190916.6
2.198384 | 176470.2
2.19958 | 182960.375
2.200778 | 198198.8125
2.201977 | 188358.2
2.203178 | 176063.375
2.20438 | 191254.9375
2.205583 | 186044.375
2.206788 | 186653.2
2.207994 | 188917.6875
2.209201 | 202349.5
2.21041 | 192190.7
2.211621 | 176276.4
2.212833 | 184333.3
2.214046 | 189058.8
2.215261 | 186760.9
2.216477 | 191061.0625
2.217694 | 206021.6
2.218913 | 191022.8
2.220134 | 184675.5
2.221355 | 197119.2
2.222579 | 193193.7
2.223804 | 188498.875
2.22503 | 213138.5
2.226258 | 196200.9375
2.227487 | 191906.9
2.228717 | 203441.4
2.229949 | 197913.4
2.231183 | 198089.1
2.232418 | 194218.2
2.233654 | 204501.625
2.234892 | 203438.5
2.236132 | 213283.4
2.237372 | 194915.3
2.238615 | 210358.75
2.239859 | 199671.375
2.241104 | 199824.3
2.242351 | 206007.9
2.243599 | 212197.5
2.244849 | 210335
2.2461 | 212850
2.247353 | 216575.4
2.248607 | 200392.75
2.249863 | 212500.8
2.25112 | 204290
2.252379 | 219520.2
2.253639 | 200238.5625
2.254901 | 201576.875
2.256164 | 214798.4
2.257429 | 212955
2.258695 | 211905.3
2.259963 | 202600.5
2.261232 | 203908.9
2.262503 | 208378.4375
2.263776 | 199485.7
2.26505 | 189847.9
2.266325 | 220175.5
2.267602 | 224604
2.268881 | 216906.3
2.270161 | 222478.4375
2.271443 | 205484.6
2.272726 | 218088.2
2.274011 | 216249.4
2.275297 | 221427.5
2.276585 | 224653.3
2.277874 | 213920
2.279165 | 224888.4
2.280458 | 218799.6
2.281752 | 217379.5
2.283047 | 229095.8
2.284345 | 225719.7
2.285644 | 226584
2.286944 | 211732.6
2.288246 | 234104.3
2.28955 | 218109.9375
2.290855 | 222828.375
2.292162 | 222161.6
2.29347 | 235287.4
2.29478 | 229244.875
2.296092 | 223239.0625
2.297405 | 231748.4
2.298719 | 208271
2.300036 | 214459.9
2.301354 | 230910.4
2.302673 | 220772.8
2.303995 | 217090.2
2.305318 | 218327.4
2.306642 | 229747.4
2.307968 | 219681.9
2.309296 | 229190.8
2.310625 | 224037
2.311956 | 252311.5
2.313289 | 220121.3
2.314623 | 218328.5
2.315959 | 240892.875
2.317296 | 233888.7
2.318636 | 231690.3
2.319977 | 237736.8
2.321319 | 238972.6
2.322663 | 244996.125
2.324009 | 243928.3
2.325357 | 218430.2
2.326706 | 234086.9
2.328056 | 237106.3
2.329409 | 229425.0625
2.330763 | 226210.5
2.332119 | 235125.7
2.333476 | 255059
2.334836 | 245577.625
2.336197 | 234649
2.337559 | 243142.75
2.338923 | 245388
2.340289 | 233016.9
2.341657 | 245885.6
2.343026 | 239017.7
2.344397 | 238341.7
2.34577 | 259163.8
2.347145 | 231582.875
2.348521 | 228014.5
2.349899 | 254936.5
2.351279 | 243379
2.35266 | 256085.5
2.354043 | 246022.5
2.355428 | 243922
2.356815 | 230634.5
2.358203 | 235756.375
2.359593 | 244820.5
2.360985 | 221489.6875
2.362379 | 253515.6875
2.363774 | 251400.4
2.365171 | 251436.5
2.36657 | 254351.8
2.36797 | 239378.9
2.369373 | 240163.1875
2.370777 | 254804.1
2.372183 | 243441.6
2.37359 | 255243.7
2.375 | 242531.4
2.376411 | 241829.3
2.377824 | 262033.5
2.379239 | 251460.5
2.380655 | 240208.6
2.382074 | 241315.2
2.383494 | 236085.7
2.384916 | 242837.375
2.386339 | 241108.4375
2.387765 | 247445.4
2.389192 | 238054.1
2.390622 | 244050
2.392053 | 247216.7
2.393486 | 256673.125
2.39492 | 252849.3
2.396357 | 250079.2
2.397795 | 247357.3
2.399235 | 247070.8
2.400677 | 260606.1875
2.402121 | 237380.8
2.403567 | 238489.5
2.405014 | 249607.5
2.406463 | 236138.6
2.407915 | 264747.6
2.409368 | 268226.375
2.410823 | 267553.5
2.41228 | 265831.3
2.413738 | 241485
2.415199 | 244268.6
2.416661 | 238864.1
2.418125 | 239538
2.419592 | 252517
2.42106 | 245742.7
2.42253 | 250862.8
2.424002 | 243748.3
2.425475 | 242755
2.426951 | 236704.2
2.428429 | 242466.8125
2.429908 | 246882.7
2.431389 | 241525
2.432873 | 228412.7
2.434358 | 244922.9
2.435845 | 248957
2.437334 | 250336.1
2.438825 | 261075.7
2.440318 | 246999.4
2.441813 | 249024.3
2.44331 | 251377.8125
2.444809 | 250704.8
2.446309 | 245059
2.447812 | 245413.2
2.449316 | 254049.3
2.450823 | 264673
2.452332 | 246762.7
2.453842 | 260345.2
2.455354 | 253739.7
2.456869 | 255710
2.458385 | 252732.4375
2.459904 | 230676.8
2.461424 | 252078.9
2.462947 | 250430.7
2.464471 | 237314.5
2.465997 | 255023.6
2.467526 | 252724.0625
2.469056 | 254002.375
2.470588 | 241295.6
2.472123 | 216570.5
2.473659 | 246857.6875
2.475197 | 251710.2
2.476738 | 259792.5625
2.47828 | 263682.6875
2.479825 | 256563
2.481371 | 247503
2.48292 | 242643
2.484471 | 239085.3125
2.486023 | 248768.3
2.487578 | 258086.3
2.489135 | 252274.5
2.490694 | 237522.3
2.492255 | 250320.2
2.493818 | 247758
2.495383 | 247756.7
2.49695 | 242635.1
2.498519 | 242958.8
2.50009 | 243599.7
2.501664 | 247713.875
2.503239 | 228982
2.504817 | 258125.6
2.506396 | 246091.1
2.507978 | 246407.9
2.509562 | 230931.2
2.511148 | 247298.2
2.512736 | 225588.2
2.514326 | 248553.7
2.515918 | 249769.3
2.517513 | 235663.2
2.51911 | 244735.5
2.520708 | 249407.9375
2.522309 | 240022.3125
2.523912 | 235319.875
2.525517 | 240314.875
2.527125 | 246211.7
2.528734 | 223203.7
2.530346 | 235927.7
2.53196 | 241496.8
2.533576 | 242104
2.535194 | 235298.5
2.536814 | 238687.6875
2.538437 | 219261.7
2.540062 | 226029.3
2.541689 | 232180.8
2.543318 | 239543.0625
2.544949 | 215014
2.546582 | 212575
2.548218 | 218100.1
2.549856 | 219645
2.551496 | 226669.7
2.553139 | 238814
2.554783 | 207193.6
2.55643 | 201462.5
2.558079 | 225728.3
2.559731 | 193662.4
2.561384 | 201239.5625
2.56304 | 213939.7
2.564698 | 202211.375
2.566358 | 197407.3
2.568021 | 191128.3
2.569686 | 192068.875
2.571353 | 181918
2.573023 | 178391.9
2.574694 | 186207.6
2.576368 | 185657.3
2.578045 | 167819.9
2.579723 | 166986.3
2.581404 | 166167
2.583087 | 162084.4
2.584773 | 176393.1875
2.58646 | 168435.25
2.588151 | 152246
2.589843 | 153813.8
2.591538 | 157724.9375
2.593235 | 151037.3
2.594935 | 151413.6
2.596636 | 135357
2.59834 | 139556
2.600047 | 137019
2.601756 | 135969.8
2.603467 | 133435.2
2.605181 | 123336.2
2.606897 | 125794.2
2.608615 | 130272.3
2.610336 | 118767
2.612059 | 117724.7
2.613784 | 109744
2.615512 | 115086.7
2.617243 | 113195.7
2.618975 | 96026.35
2.62071 | 102517.8
2.622448 | 94325.11
2.624188 | 108834.8125
2.62593 | 99796.1
2.627675 | 100225.7
2.629422 | 98938.45
2.631172 | 94234.77
2.632924 | 102376.6
2.634679 | 103084.9375
2.636436 | 88441.83
2.638195 | 97687.24
2.639957 | 97548.55
2.641722 | 92885.8125
2.643488 | 101803.5
2.645258 | 84710.59375
2.64703 | 91364.43
2.648804 | 97155.55
2.650581 | 86321.0625
2.65236 | 90136.68
2.654142 | 90577
2.655927 | 87363.84
2.657713 | 91995.07
2.659503 | 101360.25
2.661295 | 77791.05
2.663089 | 90484.48
2.664886 | 94250.9
2.666686 | 93015.48
2.668488 | 96207.27
2.670293 | 93022.1875
2.6721 | 88469.93
2.67391 | 93593.27
2.675722 | 97048.25
2.677537 | 91671.26
2.679355 | 101160.3
2.681175 | 88119.09375
2.682997 | 98957.17
2.684823 | 99642.78125
2.686651 | 82005.42
2.688481 | 90616.84
2.690314 | 95665.78125
2.69215 | 88180.8125
2.693988 | 88876.2
2.695829 | 89021.08
2.697673 | 92953.82
2.699519 | 97963.62
2.701368 | 101878.3
2.70322 | 101734.1
2.705074 | 101051.3
2.706931 | 94444.49
2.708791 | 91081.23
2.710653 | 88806.66
2.712518 | 91093.15625
2.714385 | 89086.83
2.716256 | 97771.8125
2.718129 | 92033
2.720004 | 87902.98
2.721883 | 90700.59375
2.723764 | 92958.87
2.725648 | 98127.88
2.727534 | 88722.09375
2.729424 | 99178.01
2.731316 | 98499.99
2.733211 | 88067.99
2.735108 | 92159.36
2.737008 | 99651.53125
2.738911 | 91625.7
2.740817 | 96993.28125
2.742726 | 91886.2
2.744637 | 98028.3
2.746552 | 97353.79
2.748469 | 95396.18
2.750388 | 99684.67
2.752311 | 82898.57
2.754236 | 87192.12
2.756164 | 97168.34375
2.758095 | 82276.77
2.760029 | 98960.05
2.761966 | 87977.96
2.763905 | 94798.17
2.765848 | 101083.0625
2.767793 | 91174.9375
2.769741 | 94899.55
2.771692 | 92455.5
2.773646 | 89757.39
2.775603 | 94222.46
2.777562 | 88475.59375
2.779525 | 88346.7
2.78149 | 84653.8125
2.783458 | 80972.1
2.785429 | 85670.46
2.787404 | 85040.2
2.789381 | 87444.52
2.79136 | 87565.34
2.793343 | 83654.27
2.795329 | 83025.63
2.797318 | 83654.96
2.79931 | 83534.88
2.801304 | 89171.23
2.803302 | 74031.84375
2.805303 | 75174.8
2.807306 | 82040.79
2.809313 | 83661.98
2.811322 | 84283.88
2.813335 | 84650.66
2.815351 | 70896.625
2.817369 | 77470.625
2.819391 | 80075.1
2.821415 | 75757.5625
2.823443 | 77617.54
2.825474 | 79226.02
2.827508 | 87944.29
2.829544 | 72607.40625
2.831584 | 84008.54
2.833627 | 77038.23
2.835673 | 74723.86
2.837722 | 87289.9
2.839774 | 75472.15
2.84183 | 74386.05
2.843888 | 75734.875
2.845949 | 87250.05
2.848014 | 78886.7
2.850082 | 85050.7
2.852153 | 81550.55
2.854227 | 79983.28125
2.856304 | 79854.85
2.858384 | 71089.9
2.860467 | 74341.58
2.862554 | 77100.3
2.864644 | 68614.07
2.866737 | 67792.52
2.868833 | 74842.95
2.870932 | 64974.46
2.873035 | 75802.11
2.875141 | 69043.02
2.877249 | 70600.01
2.879362 | 75223.55
2.881477 | 73219.63
2.883596 | 68623.77
2.885718 | 76992.11
2.887843 | 75465.03125
2.889971 | 77233.23
2.892103 | 73362.23
2.894238 | 75821.82
2.896376 | 78507.39
2.898517 | 75356.55
2.900662 | 71982.23
2.90281 | 70940.09375
2.904961 | 68972.27
2.907116 | 69329.26
2.909274 | 76171.67
2.911435 | 65185.65625
2.9136 | 67620.29
2.915768 | 67750.42
2.91794 | 61894.11
2.920114 | 70758.92
2.922293 | 66747.375
2.924474 | 69389.8
2.926659 | 67458.27
2.928847 | 67351.79
2.931039 | 75223.93
2.933234 | 71244.21875
2.935433 | 62493.02
2.937635 | 63756.32
2.93984 | 71815.62
2.942049 | 64461.64
2.944261 | 66397.02
2.946477 | 59077.88
2.948696 | 61684.25
2.950919 | 65634.34
2.953145 | 66433.75
2.955374 | 67895.83
2.957608 | 63312.78125
2.959844 | 61871.46
2.962084 | 55531.54
2.964328 | 61238.84375
2.966575 | 60471.25
2.968826 | 63926.73
2.97108 | 61169.24
2.973338 | 57532
2.9756 | 65394.46875
2.977864 | 61541.46
2.980133 | 58141.05
2.982405 | 48374.67
2.984681 | 54003.91
2.98696 | 55015.17
2.989243 | 50333.4
2.99153 | 58554.64
2.99382 | 58248.16
2.996114 | 58372.2
2.998411 | 55448.57
3.000713 | 51240.07
3.003017 | 52458.61
3.005326 | 53670.46875
3.007638 | 52288.36
3.009954 | 52854.875
3.012273 | 48247.53
3.014597 | 53114.23
3.016924 | 53674.04
3.019254 | 51659.8
3.021589 | 55216.37
3.023927 | 46365.96875
3.026269 | 47570.43
3.028615 | 44087.79
3.030964 | 44231.15
3.033317 | 44371.8125
3.035674 | 50023.03125
3.038035 | 39572.9
3.0404 | 43523.40625
3.042768 | 38599.83
3.045141 | 39803.35
3.047517 | 39318.97
3.049897 | 51639
3.05228 | 40869.94
3.054668 | 40591.39
3.05706 | 41986.90625
3.059455 | 41713.61
3.061854 | 36856.07
3.064258 | 35964.25
3.066665 | 43586.89
3.069076 | 40821.99
3.071491 | 31651.22
3.07391 | 40274.24
3.076332 | 38148.78125
3.078759 | 36644.0625
3.08119 | 35760.92
3.083625 | 39191.43
3.086063 | 39128.26
3.088506 | 39269.83
3.090953 | 37162.91
3.093403 | 34655.25
3.095858 | 30934.75
3.098317 | 30071.06
3.10078 | 36920.26
3.103246 | 34834.39
3.105717 | 31945.05
3.108193 | 29268.69
3.110672 | 31236.11
3.113155 | 32392.33
3.115642 | 33141.46875
3.118133 | 31281.32
3.120629 | 29829.1875
3.123128 | 26383.04
3.125632 | 27336.8
3.12814 | 30278.03125
3.130652 | 34006.26
3.133169 | 30377.68
3.135689 | 28741.69
3.138213 | 24933.12
3.140742 | 27065.12
3.143275 | 25835.98
3.145813 | 28746.99
3.148354 | 22802.61
3.1509 | 28651.49
3.15345 | 25861.74
3.156004 | 25817.12
3.158563 | 23235.52
3.161126 | 23586.5
3.163693 | 20238.84
3.166264 | 23703.21875
3.16884 | 24438.49
3.17142 | 24203.12
3.174004 | 23776.36
3.176593 | 22963.98
3.179186 | 23118.67
3.181784 | 16733.36
3.184386 | 20544.31
3.186992 | 16292.65
3.189603 | 16648.62
3.192218 | 17193.69
3.194837 | 18880.375
3.197461 | 21133.35
3.20009 | 21477.09
3.202722 | 16886.5
3.20536 | 18753.32
3.208002 | 16830.16
3.210648 | 16045.54
3.213299 | 19599.55
3.215954 | 17497.43
3.218614 | 17842.51
3.221279 | 20061.26
3.223948 | 20589.68
3.226621 | 16070.13
3.229299 | 12498.04
3.231982 | 18994.76
3.234669 | 15429.8
3.237361 | 15588.76
3.240058 | 13524.63
3.242759 | 11651.36
3.245465 | 12369.31
3.248175 | 12164.35
3.25089 | 14904.08
3.25361 | 15246
3.256335 | 11551.53
3.259064 | 11531.36
3.261798 | 10963.59
3.264537 | 14046.08
3.26728 | 11836.49
3.270028 | 11634.18
3.272781 | 13065.8
3.275539 | 13404.96
3.278301 | 10669.31
3.281068 | 9387.269
3.283841 | 8650.279
3.286618 | 10613.94
3.289399 | 7003.676
3.292186 | 10935.74
3.294978 | 8410.798
3.297774 | 6431.337
3.300575 | 7668.484
3.303381 | 7654.489
3.306193 | 10663.03
3.309008 | 7273.77
3.311829 | 10801.85
3.314655 | 8838.673
3.317486 | 8294.37
3.320322 | 7927.076
3.323163 | 9495.343
3.326009 | 9830.126
3.32886 | 8586.626
3.331716 | 5947.63
3.334576 | 4714.467
3.337443 | 4531.745
3.340314 | 6437.785
3.34319 | 6252.638
3.346071 | 5201.7
3.348957 | 5365.331
3.351849 | 8465.314
3.354746 | 4656.505
3.357647 | 5164.551
3.360554 | 7045.785
3.363466 | 4803.293
3.366384 | 4623.426
3.369306 | 7008.169
3.372234 | 5630.625
3.375167 | 2043.842
3.378105 | 6630.639
3.381049 | 6109.693
3.383998 | 4404.714
3.386952 | 5918.665
3.389911 | 3207.171
3.392876 | 4212.502
3.395846 | 4541.292
3.398821 | 3357.861
3.401802 | 4525.142
3.404788 | 5520.582
3.40778 | 3172.696
3.410777 | 2500.281
3.413779 | 3494.144
3.416787 | 3654.009
3.4198 | 1823.682
3.422819 | 3475.12
3.425843 | 1817.003
3.428872 | 2803.018
3.431908 | 1975.029
3.434948 | 985.7354
3.437994 | 2131.835
3.441046 | 1145.851
3.444104 | 4411.617
3.447166 | 2283.324
3.450235 | 2767.55
3.453309 | 2274.921
3.456389 | 2108.587
3.459474 | 4047.618
3.462565 | 2100.95
3.465662 | 2581.011
3.468765 | 966.0956
3.471873 | 964.3187
3.474987 | 2566.795
3.478106 | 960.821
3.481231 | 1118.865
3.484362 | 1914.479
3.487499 | 3025.619
3.490642 | 2066.316
3.493791 | 2697.199
3.496945 | 3167.425
3.500105 | 2687.339
3.503271 | 1104.429
3.506443 | 1574.793
3.509621 | 314.392
3.512804 | 1255.263
3.515994 | 1252.873
3.51919 | 1406.855
3.522391 | 312.0646
3.525599 | 622.9473
3.528812 | -466.3447
3.532032 | 930.9642
3.535257 | 2167.999
3.538489 | 1391.197
3.541727 | 1080.012
3.544971 | -153.9985
3.54822 | 768.5535
3.551476 | 1073.928
3.554738 | 918.7961
3.558007 | 0
3.561281 | 1830.708
3.564562 | -304.5309
3.567848 | 1215.828
3.571141 | 606.7709
3.574441 | 1968.304
3.577746 | 151.1243
3.581058 | -150.8363
3.584376 | 451.6479
3.5877 | 150.2635
3.591031 | -749.8666
3.594368 | -149.6897
3.597711 | -1195.299
3.601061 | 1043.879
3.604417 | -893.0385
3.60778 | 1931.216
3.611149 | 444.8145
3.614524 | 443.9826
3.617906 | -590.8094
3.621294 | 0
3.624689 | 147.1427
3.62809 | -587.417
3.631498 | -146.572
3.634913 | 438.8878
3.638334 | 584.0632
3.641761 | -1311.585
3.645196 | 581.8149
3.648637 | 725.8591
3.652084 | -434.6729
3.655538 | 1446.112
3.658999 | 288.6552
3.662467 | -288.1
3.665941 | 0
3.669423 | -430.4646
3.67291 | 429.6562
3.676405 | 142.9405
3.679906 | 142.6586
3.683415 | -427.1475
3.68693 | 568.4302
3.690452 | -1134.592
3.693981 | 849.2786
3.697516 | 565.0797
3.701059 | 704.9724
3.704609 | -1407.154
3.708166 | 842.6245
3.711729 | 560.6984
3.7153 | 0
3.718878 | -1116.955
3.722462 | 278.682
3.726054 | -695.3422
3.729653 | 971.5784
3.733259 | -415.5519
3.736872 | -552.9735
3.740493 | -275.941
3.74412 | 275.4066
3.747755 | 549.7302
3.751396 | -548.5977
3.755046 | -684.4268
3.758702 | -683.0669
3.762366 | -681.6903
3.766037 | 680.3633
3.769715 | 135.7951
3.773401 | 271.0462
3.777094 | 0
3.780794 | -134.9866
3.784502 | 269.4269
3.788217 | -403.3502
3.79194 | -268.3496
3.79567 | 0
3.799408 | 133.6404
3.803153 | 266.7369
3.806906 | 266.2036
3.810666 | -664.1601
3.814434 | -795.38
3.818209 | -793.7994
3.821992 | 0
3.825783 | 527.0551
3.829582 | 788.9715
3.833388 | -1049.823
3.837202 | -654.8279
3.841024 | -261.4006
3.844853 | -130.4321
3.84869 | -390.5069
3.852536 | 129.9029
3.856389 | -1037.071
3.860249 | 0
3.864118 | 258.2223
3.867995 | 515.3816
3.871879 | 1028.677
3.875772 | -256.6344
3.879672 | 0
3.883581 | -766.7832
3.887497 | -510.1318
3.891422 | 0
3.895355 | 381.0117
3.899296 | -633.7338
3.903245 | 126.4792
3.907202 | -252.4408
3.911167 | -251.9328
3.915141 | -251.4043
3.919123 | -501.771
3.923113 | -500.7227
3.927111 | -624.5985
3.931118 | 249.3196
3.935133 | 497.604
3.939156 | -124.1469
3.943188 | 619.4329
3.947228 | 494.5093
3.951277 | 123.3655
3.955334 | -738.6505
3.9594 | -122.8524
3.963474 | 245.1806
3.967557 | -367.02
3.971648 | -976.6688
3.975748 | -609.1237
3.979857 | -121.574
3.983974 | 121.3173
3.988099 | -726.3283
3.992234 | -603.9836
3.996378 | -361.6403
4.00053 | -721.7662
4.00469 | -600.1808
4.008861 | -838.4775
4.013039 | -239.0598
4.017227 | -357.8351
4.021423 | -238.0422
4.025628 | 593.8249
4.029843 | -118.5233
4.034066 | -118.2693
4.038298 | -354.0294
4.042539 | 0
4.04679 | -235.0145
4.051049 | -117.2576
4.055318 | -351.0269
4.059596 | -583.7747
4.063883 | -1048.576
4.068179 | -581.2828
4.072485 | 927.9947
4.0768 | -810.2475
4.081124 | -346.5222
4.085457 | -691.5588
4.0898 | -460.0026
4.094153 | -573.8076
4.098514 | -916.0869
4.102886 | -228.5226
4.107266 | 0
4.111656 | 341.2778
4.116056 | 113.5191
4.120466 | 0
4.124884 | -226.0471
4.129313 | 0
4.133751 | 337.615
4.1382 | 112.2793
4.142658 | -560.1966
4.147125 | -447.1778
4.151603 | -334.6519
4.15609 | 111.3079
4.160587 | 222.1206
4.165094 | 0
4.169611 | -442.2738
4.174137 | -882.5933
4.178675 | -550.4047
4.183222 | -439.3782
4.187779 | 219.2069
4.192346 | 328.0559
4.196923 | -218.226
4.20151 | 435.5004
4.206108 | -434.5303
4.210716 | -433.5422
4.215334 | -216.2904
4.219963 | -323.7178
4.224602 | 322.9866
4.229251 | -214.8501
4.23391 | -321.5669
4.23858 | -534.7421875
4.243261 | 106.7036
4.247952 | -106.4652
4.252654 | 0
4.257366 | -423.9669
4.262089 | -105.7459
4.266822 | -422.0258
4.271566 | -105.2734
4.276321 | -420.1447
4.281087 | 628.7997
4.285864 | -522.8241
4.290651 | 521.6277
4.295449 | 416.3288
4.300258 | 103.8503
4.305078 | -103.6193
4.309909 | 103.3793
4.314751 | 103.1403
4.319604 | -617.445
4.324469 | 102.6757
4.329344 | -717.0801
4.33423 | 204.4008
4.339128 | -407.8872
4.344037 | 203.4884
4.348957 | -710.5205
4.353889 | -506.3139
4.358832 | -303.1004
4.363787 | -302.4302
4.368752 | -704.0123
4.37373 | -100.3374
4.378718 | 400.43
4.383719 | 0
4.388731 | 0
4.393755 | 0
4.39879 | -1090.975
4.403837 | 98.95494
4.408896 | -296.1661
4.413967 | -295.4706
4.419049 | -786.1127
4.424143 | 0
4.42925 | 97.80124
4.434368 | -195.1474
4.439498 | -486.7137
4.444641 | 194.2347
4.449795 | -387.5541
4.454962 | -483.2816
4.460141 | 578.6045
4.465332 | -96.20846
4.470535 | 95.9795
4.475751 | -95.75162
4.480979 | 859.7234
4.486219 | -667.0937
4.491472 | 190.1575
4.496737 | -94.85084
4.502015 | -378.479
4.507306 | -94.39827
4.512608 | 282.5208
4.517924 | -187.9
4.523253 | 749.7862
4.528594 | -93.49763
4.533948 | 186.5545
4.539315 | -93.05373
4.544694 | -278.4939
4.550087 | -185.2199
4.555493 | 0
4.560911 | -552.9492
4.566343 | -275.8201
4.571788 | -275.1566
4.577246 | -91.49479
4.582718 | 456.3788
4.588202 | -182.1077
4.5937 | -363.3162
4.599212 | -271.8396
4.604736 | -180.7968
4.610274 | -90.17681
4.615826 | 0
4.621391 | 269.1992
4.62697 | -268.5558
4.632562 | 89.29371
4.638169 | -445.3687
4.643789 | 177.7247
4.649422 | 177.2815
4.65507 | -88.42027
4.660732 | 176.4166
4.666407 | -175.9799
4.672097 | 0
4.6778 | -262.6584
4.683518 | -174.6826
4.68925 | -174.2472
4.694996 | -347.6135
4.700757 | 0
4.706531 | 345.9077
4.712321 | -517.5598
4.718124 | 344.1904
4.723942 | 0
4.729775 | 256.8465
4.735623 | -512.4379
4.741484 | 425.9561
4.747361 | -424.8859
4.753252 | -508.5649
4.759159 | -84.54894
4.765079 | -674.7051
4.771015 | -504.7702
4.776966 | 167.8259
4.782933 | 585.9136
4.788913 | -250.476
4.79491 | -166.553
4.800921 | 332.2747
4.806948 | -580.0104
4.81299 | -330.5986
4.819047 | -164.8769
4.825121 | 0
4.831209 | 0
4.837313 | 81.81135
4.843433 | -489.5884
4.849568 | 81.38906
4.855719 | -324.7245
4.861886 | -80.97424
4.868069 | 161.5306
4.874268 | -644.4596
4.880482 | -80.35065
4.886713 | 561.0144
4.89296 | 239.8116
4.899223 | -558.1136
4.905502 | 159.0499
4.911798 | 79.3174
4.918109 | -237.3418
4.924438 | -157.8171
4.930782 | -236.1037
4.937144 | -627.9603
4.943522 | -156.5857
4.949917 | -390.4438
4.956328 | 77.88287
4.962756 | 77.67805
4.969202 | 77.4743
4.975663 | 231.8234
4.982143 | 0
4.988639 | -538.0663
4.995152 | -383.3215
5.001682 | -76.46026
5.00823 | 0
5.014796 | 0
5.021378 | 303.4403
5.027978 | -226.9645
5.034596 | -377.267
5.041231 | -301.0122
5.047884 | -525.3763
5.054555 | 74.85551
5.061243 | -223.967
5.06795 | -670.1118
5.074674 | -222.7695
5.081417 | -296.2184
5.088178 | -369.2819
5.094956 | -220.9777
5.101754 | 73.46056
5.108569 | 73.26295
5.115403 | -584.53125
5.122255 | 0
5.129126 | -72.67142
5.136016 | 362.3651
5.142924 | -216.8271
5.149852 | 0
5.156797 | 143.7735
5.163762 | -215.0704
5.170746 | -214.4912
5.177749 | -71.29775
5.184772 | 426.6117
5.191813 | -212.7289
5.198874 | -282.8638
5.205954 | 211.57
5.213054 | -562.6162
5.220174 | -350.6591
5.227313 | 489.5966
5.234472 | 348.7465
5.24165 | -556.4213
5.248849 | -346.8087
5.256067 | -553.3748
5.263306 | -68.97845
5.270565 | -206.3517
5.277844 | 137.1898
5.285143 | -410.4283
5.292463 | 204.6401
5.299803 | -340.1155
5.307164 | -203.495
5.314545 | 0
5.321947 | 67.45206
5.329371 | -538.1107
5.336814 | -201.2236
5.344279 | -267.5365
5.351766 | -133.3896
5.359273 | 133.0174
5.366801 | 132.6388
5.374351 | 198.3935
5.381923 | -527.5522
5.389516 | -131.5117
5.397131 | -131.1376
5.404767 | -130.7655
5.412425 | -586.7801
5.420105 | -390.059
5.427807 | 583.4066
5.435532 | -387.8348
5.443278 | -580.0715
5.451047 | -128.5295
5.458838 | 448.575
5.466652 | -191.7016
5.474488 | 63.71417
5.482347 | -444.7022
5.490229 | 63.34467
5.498134 | 126.323
5.506061 | -377.8652
5.514012 | 0
5.521986 | -125.2293
5.529983 | -124.8602
5.538004 | -62.2485
5.546048 | -186.1983
5.554116 | -309.424
5.562207 | -431.919
5.570322 | -184.5597
5.578461 | -61.34176
5.586625 | 0
5.594812 | -304.9072
5.603023 | -182.4033
5.611259 | -303.1004
5.619519 | -302.2007
5.627804 | -60.25953
5.636114 | -240.3337
5.644448 | 59.90494
5.652807 | -179.1723
5.661191 | 59.54773
5.669601 | -415.5833
5.678035 | -473.5314
5.686495 | -531.1337
5.69498 | -353.0262
5.703491 | 58.66159
5.712027 | -584.8328
5.72059 | 349.8363
5.729178 | -290.6575
5.737792 | -289.782
5.746432 | -404.4652
5.755099 | 230.4183
5.763792 | -114.8589
5.772511 | 0
5.781258 | -228.3236
5.79003 | 170.7222
5.79883 | -170.2003
5.807657 | 452.4722
5.816511 | -338.314
5.825392 | -393.4936
5.8343 | -168.1219
5.843236 | -167.6068
5.852199 | 0
5.861191 | -166.5684
5.87021 | -55.35281
5.879257 | 165.5385
5.888332 | 0
5.897436 | 54.83897
5.906568 | -273.3372
5.915728 | 108.9939
5.924917 | -325.9653
5.934135 | 433.2511
5.943382 | -215.9508
5.952658 | 269.0933
5.961963 | -375.5453
5.971297 | -213.9242
5.980661 | -53.31245
5.990055 | -53.14493
5.999478 | -211.9031
6.008931 | -211.2308
6.018415 | 315.8441
6.027928 | -104.9468
6.037472 | 261.5294
6.047046 | -156.4222
6.056651 | 103.9481
6.066286 | -362.6588
6.075953 | -51.64254
6.085651 | -823.6238
6.095379 | 51.31149
6.105139 | -460.3055
6.114931 | 152.9428
6.124754 | -152.4536
6.134609 | -50.6534
6.144497 | -353.4214
6.154416 | 553.5773
6.164367 | -652.0995
6.174351 | -449.9897
6.184368 | -199.3443
6.194417 | 198.6927
6.204499 | -99.02269
6.214615 | 296.0964
6.224763 | -49.18736
6.234945 | 196.1009
6.24516 | -195.4566
6.25541 | 97.40604
6.265693 | -388.3435
6.27601 | -48.38279
6.286362 | -337.5503
6.296748 | 0
6.307168 | -95.80411
6.317623 | 238.7196
6.328113 | -142.754
6.338639 | 237.1217
6.349199 | 141.8017
6.359795 | -94.21591
6.370427 | -187.8033
6.381094 | -374.3494
6.391797 | -46.63447
6.402537 | -278.8642
6.413313 | -138.964