## Sheet1
1.785837 | 22425.90625
1.786595 | 28335.44
1.787354 | 21727.03
1.788114 | 23681.77
1.788874 | 32203.21
1.789635 | 30859.78125
1.790397 | 24925.1
1.79116 | 26210.3
1.791923 | 28804.34
1.792688 | 45128.17
1.793452 | 37244.95
1.794218 | 28721.4
1.794984 | 30648.68
1.795751 | 54078.02
1.796519 | 33200.3
1.797288 | 29915.19
1.798057 | 34432.79
1.798827 | 30504.03
1.799598 | 39550.55
1.800369 | 40164.78
1.801141 | 34302.62
1.801914 | 41380.52
1.802688 | 28420.63
1.803462 | 47105.26
1.804238 | 41259.68
1.805014 | 27695.8
1.80579 | 32815.75
1.806568 | 34071.29
1.807346 | 34039.98
1.808125 | 42988.89
1.808904 | 38459.27
1.809685 | 35856.96
1.810466 | 35821.41
1.811248 | 36430.53
1.812031 | 38312.89
1.812814 | 33809.6
1.813598 | 45884.66
1.814383 | 29286.28
1.815169 | 43886.11
1.815956 | 34949.89
1.816743 | 40628.95
1.817531 | 48199.46
1.818319 | 53854.36
1.819109 | 30382.04
1.819899 | 54385.25
1.82069 | 44852.11
1.821482 | 44808.24
1.822275 | 51073.15625
1.823068 | 40944.62
1.823862 | 42792.6
1.824657 | 38978.77
1.825453 | 36425.79
1.82625 | 40154.89
1.827047 | 45133.75
1.827845 | 35696.2
1.828644 | 31907.74
1.829443 | 48749.18
1.830244 | 45580.08
1.831045 | 49286.04
1.831847 | 44868.86
1.83265 | 50425.03
1.833453 | 47273.78125
1.834257 | 37282.7
1.835062 | 55866.12
1.835868 | 36590.85
1.836675 | 44607.07
1.837482 | 42704.29
1.83829 | 40190.13
1.839099 | 46325.43
1.839909 | 48132.37
1.84072 | 45627.12
1.841531 | 43116.42
1.842344 | 43072.14
1.843156 | 50407.875
1.84397 | 46054.14
1.844785 | 53985.48
1.8456 | 46579.54
1.846417 | 41024.58
1.847234 | 41597.41
1.848051 | 48277.12
1.84887 | 43954.57
1.849689 | 41470.4
1.85051 | 37772.8
1.851331 | 38348.62
1.852152 | 48647.24
1.852975 | 40700.75
1.853799 | 37625.24
1.854623 | 43652.77
1.855448 | 39368.92
1.856274 | 59296.28
1.857101 | 61663.16
1.857928 | 56765.46875
1.858757 | 52485.36
1.859586 | 45803.16
1.860416 | 51777.8125
1.861247 | 50526.54
1.862078 | 67906.92
1.862911 | 59429.8125
1.863744 | 41976.02
1.864578 | 43731.23
1.865414 | 53266.7
1.866249 | 60990.66
1.867086 | 52566.9375
1.867923 | 66836.74
1.868762 | 54250.82
1.869601 | 41686.96
1.870441 | 41050.64
1.871282 | 44576
1.872123 | 54028.12
1.872966 | 52792.12
1.873809 | 60447.76
1.874653 | 50911.8
1.875498 | 61502.66
1.876344 | 68536.3125
1.877191 | 53708.8125
1.878039 | 57779.28
1.878887 | 54785.15
1.879736 | 49431.29
1.880586 | 61136.32
1.881437 | 68710.95
1.882289 | 57492.38
1.883142 | 60952.65
1.883995 | 52114.07
1.88485 | 66683.03125
1.885705 | 57844.41
1.886561 | 61874.08
1.887418 | 59481.27
1.888276 | 61171.18
1.889135 | 51217.48
1.889994 | 69769.40625
1.890855 | 62727.25
1.891716 | 66147.98
1.892578 | 67818.35
1.893441 | 61378.64
1.894305 | 61319.39
1.89517 | 64723.35
1.896035 | 49069.69
1.896902 | 56516.13
1.897769 | 67984.6
1.898638 | 59856.96
1.899507 | 55195.78
1.900377 | 67205.37
1.901248 | 55086.28125
1.90212 | 67067.59375
1.902992 | 57836.67
1.903866 | 64646.57
1.90474 | 73724.65
1.905616 | 67369.2
1.906492 | 70717.75
1.907369 | 56972.34375
1.908247 | 63179.23
1.909126 | 71644.05
1.910006 | 56234.57
1.910887 | 61284.5625
1.911768 | 65186.15625
1.912651 | 71349.04
1.913534 | 62799.99
1.914418 | 58772.25
1.915304 | 59273.48
1.91619 | 61473.6
1.917077 | 66486.82
1.917965 | 76546.61
1.918853 | 70837.38
1.919743 | 85368.8
1.920634 | 59477.75
1.921525 | 60539.23
1.922418 | 67193.98
1.923311 | 55379.58
1.924206 | 63702.46
1.925101 | 79827.7
1.925997 | 66921.48
1.926894 | 77997.28125
1.927792 | 66227.32
1.928691 | 69488.14
1.929591 | 71085.2
1.930491 | 66025.82
1.931393 | 77041.0625
1.932296 | 71418.32
1.933199 | 79090.85
1.934104 | 64094.23
1.935009 | 71754.12
1.935915 | 65613.54
1.936823 | 75458.91
1.937731 | 66580.62
1.93864 | 73106.93
1.93955 | 71383.0625
1.940461 | 71866.3
1.941373 | 77819.45
1.942286 | 64590.91
1.9432 | 78193.79
1.944115 | 80307.74
1.94503 | 69309.3
1.945947 | 69782.4
1.946865 | 71343.74
1.947783 | 86491.71
1.948703 | 84777.33
1.949623 | 80356.89
1.950545 | 74840.18
1.951467 | 80180.45
1.952391 | 77391.67
1.953315 | 78388.1
1.95424 | 92360.57
1.955167 | 71757.45
1.956094 | 84069.3
1.957022 | 86674.74
1.957951 | 79599.54
1.958881 | 71458.71
1.959813 | 83730.43
1.960745 | 81494.85
1.961678 | 80870.83
1.962612 | 77043.15
1.963547 | 90861
1.964483 | 90240.27
1.96542 | 86409.01
1.966358 | 84179.11
1.967297 | 80895.09375
1.968237 | 75501.2
1.969177 | 66921.90625
1.970119 | 91255.49
1.971062 | 94343.35
1.972006 | 80476.42
1.972951 | 75101.34
1.973897 | 91404.49
1.974844 | 72843.4375
1.975791 | 85942.37
1.97674 | 104271.7
1.97769 | 102062.7
1.978641 | 95659.5625
1.979593 | 81906.67
1.980546 | 91784.82
1.981499 | 83823.21
1.982454 | 95247.78125
1.98341 | 89401.8
1.984367 | 89829.45
1.985325 | 97032.40625
1.986284 | 91718.64
1.987244 | 91627.57
1.988205 | 90490.875
1.989167 | 82597.77
1.99013 | 87175.9375
1.991094 | 101086.3
1.992059 | 98390.98
1.993025 | 91045.57
1.993992 | 103875.6875
1.99496 | 104786.625
1.995929 | 94364.1
1.996899 | 106119.7
1.99787 | 100329.9
1.998843 | 95091.45
1.999816 | 94479.03125
2.00079 | 102062.4
2.001766 | 83004.8
2.002742 | 88031.77
2.00372 | 91513.95
2.004698 | 114933.4
2.005677 | 92866.59
2.006658 | 125355.2
2.00764 | 93670.59
2.008622 | 108837.3
2.009606 | 108210.6
2.010591 | 105047.9
2.011576 | 105440.5625
2.012563 | 93173
2.013551 | 104200
2.01454 | 99539.5625
2.01553 | 107507.4
2.016521 | 97307.45
2.017514 | 97717.66
2.018507 | 101637.4
2.019501 | 110574.8
2.020496 | 95895.625
2.021493 | 105308.9
2.02249 | 102703.3
2.023489 | 100591.2
2.024489 | 100483.3
2.025489 | 105369.5
2.026491 | 104246.6
2.027494 | 105629.9
2.028498 | 99544.41
2.029503 | 115845.5
2.03051 | 108272.1
2.031517 | 100714.9
2.032525 | 112997.9
2.033535 | 108917.2
2.034545 | 106328.9
2.035557 | 113119.3
2.036569 | 113479.6
2.037583 | 111401.1875
2.038598 | 107836.6
2.039614 | 115087.6
2.040631 | 113001
2.04165 | 114831.8
2.042669 | 122078.5
2.043689 | 106767.7
2.044711 | 112011.1
2.045734 | 111418.1
2.046757 | 115193.3
2.047782 | 111172
2.048808 | 118849.2
2.049836 | 111400.6
2.050864 | 136570
2.051893 | 105343.1
2.052924 | 105706.2
2.053955 | 114328.5
2.054988 | 111293.25
2.056022 | 115998.3
2.057057 | 112981.1
2.058093 | 108028.5
2.05913 | 118997.6
2.060169 | 131387.8
2.061208 | 121128.2
2.062249 | 109466.7
2.063291 | 118000.8
2.064334 | 121219.9
2.065378 | 113424.2
2.066423 | 116641.2
2.06747 | 116508.4
2.068518 | 120696
2.069566 | 112458
2.070616 | 112330.4
2.071667 | 125039.9
2.072719 | 117774.8
2.073773 | 121924.6875
2.074827 | 126525.7
2.075883 | 128276.3125
2.07694 | 120093.9
2.077998 | 107679.5
2.079057 | 118893.7
2.080118 | 124415.3125
2.081179 | 122849.7
2.082242 | 113791.7
2.083306 | 133406
2.084371 | 129033.9
2.085437 | 118565.2
2.086505 | 116560.5
2.087574 | 132343.4
2.088643 | 131247.2
2.089715 | 139965.7
2.090787 | 122566.9
2.09186 | 123827.4
2.092935 | 123703.8
2.094011 | 124031.4
2.095088 | 149398.875
2.096166 | 136720.4
2.097245 | 143050.8
2.098326 | 130407.25
2.099408 | 132573.3
2.100491 | 143040.1
2.101575 | 147031.1
2.10266 | 135344.7
2.103747 | 137495.5
2.104835 | 129536.1
2.105924 | 151861.2
2.107015 | 136571.5
2.108106 | 142389.3125
2.109199 | 148163.375
2.110293 | 134283.5
2.111388 | 142806.2
2.112485 | 137167
2.113583 | 138854.1
2.114681 | 146434.5
2.115782 | 146244.3
2.116883 | 135666
2.117986 | 140036.7
2.11909 | 140775.8
2.120195 | 135198
2.121301 | 149054.5
2.122409 | 143915.5625
2.123518 | 154109.6
2.124628 | 158012.3125
2.125739 | 149716.3
2.126852 | 131142.2
2.127966 | 148482.8
2.129081 | 150100.6
2.130198 | 140556.1875
2.131315 | 144862.4375
2.132434 | 147372.3
2.133554 | 160118.6
2.134676 | 134998.3125
2.135799 | 159350.6
2.136923 | 161815.2
2.138048 | 149178.2
2.139175 | 157020.3
2.140303 | 168800
2.141432 | 154000.6
2.142563 | 147633.8
2.143695 | 153202.5
2.144828 | 151718.25
2.145962 | 173129
2.147098 | 171609.2
2.148235 | 165697.6
2.149373 | 165067.9
2.150512 | 159616
2.151653 | 152424.6
2.152796 | 173249.7
2.153939 | 149016.2
2.155084 | 158448.6
2.15623 | 153471.4
2.157377 | 168538.6
2.158526 | 164883.4375
2.159676 | 169892.5625
2.160828 | 169699.2
2.16198 | 181644.8
2.163134 | 160203.625
2.16429 | 166941.8
2.165446 | 155088.6
2.166605 | 180390.9
2.167764 | 174996.1
2.168925 | 162726.8
2.170087 | 171143.4
2.17125 | 164078.25
2.172415 | 176764.9
2.173581 | 160709.5
2.174748 | 172069.625
2.175917 | 173159.3
2.177087 | 178926.2
2.178259 | 180840.4375
2.179432 | 177248.1
2.180606 | 163414.4375
2.181782 | 184911.5
2.182958 | 175346.5
2.184137 | 171334.5625
2.185316 | 167755.2
2.186497 | 169650.6
2.18768 | 177932.5
2.188864 | 190803.6875
2.190049 | 189308.7
2.191235 | 186572.6
2.192423 | 181702.7
2.193613 | 179401.8
2.194803 | 195571.9
2.195995 | 181923.6
2.197189 | 188404.5
2.198384 | 194870
2.19958 | 184631.25
2.200778 | 163148.9
2.201977 | 181690.7
2.203178 | 179393.2
2.20438 | 187097.2
2.205583 | 200163.8125
2.206788 | 194119.3
2.207994 | 192232
2.209201 | 178349
2.21041 | 199630.4
2.211621 | 185358.5
2.212833 | 184333.3
2.214046 | 192353.9
2.215261 | 185938.2
2.216477 | 183665.2
2.217694 | 183859.9
2.218913 | 189383.2
2.220134 | 192046.1
2.221355 | 196301.3
2.222579 | 203813.1875
2.223804 | 210531.2
2.22503 | 197652.3
2.226258 | 192944.5
2.227487 | 190280.5625
2.228717 | 185574.3
2.229949 | 197913.4
2.231183 | 186746.6
2.232418 | 192599.7
2.233654 | 190760.4
2.234892 | 200209.3
2.236132 | 200381.5
2.237372 | 187666.4
2.238615 | 207945.5
2.239859 | 198867.9
2.241104 | 200626.8125
2.242351 | 198793.6
2.243599 | 204190.0625
2.244849 | 186342.4
2.2461 | 185694.6875
2.247353 | 207800.7
2.248607 | 212344.6
2.249863 | 201358.4
2.25112 | 201110.375
2.252379 | 207611.3
2.253639 | 195480.4
2.254901 | 211873.5
2.256164 | 207678
2.257429 | 211374.6
2.258695 | 211905.3
2.259963 | 212060.5
2.261232 | 221229.4
2.262503 | 204446.8
2.263776 | 215193.2
2.26505 | 211029.2
2.266325 | 220959
2.267602 | 208952.2
2.268881 | 211434.8125
2.270161 | 209207.8
2.271443 | 211723.25
2.272726 | 215751.6
2.274011 | 216249.4
2.275297 | 238520.2
2.276585 | 226205.3
2.277874 | 232521.7
2.279165 | 229533.25
2.280458 | 221119.0625
2.281752 | 198846.2
2.283047 | 225239
2.284345 | 228030.9
2.285644 | 228892.125
2.286944 | 231714.6
2.288246 | 224893.6
2.28955 | 232676.2
2.290855 | 207513.7
2.292162 | 225220.625
2.29347 | 220009
2.29478 | 229244.875
2.296092 | 215620
2.297405 | 231748.4
2.298719 | 237915.4
2.300036 | 237993.5
2.301354 | 225602.1
2.302673 | 234405.4
2.303995 | 236756.9
2.305318 | 236458.4
2.306642 | 234274.4
2.307968 | 237015.3
2.309296 | 241986.3125
2.310625 | 246591.1
2.311956 | 218519.8
2.313289 | 237371
2.314623 | 240798
2.315959 | 246877.8
2.317296 | 226416.2
2.318636 | 232436.5
2.319977 | 238482.1
2.321319 | 231528
2.322663 | 258379.8
2.324009 | 226107
2.325357 | 251806.6
2.326706 | 235568.5
2.328056 | 236366.5
2.329409 | 230164
2.330763 | 231376.8
2.332119 | 232914.5
2.333476 | 236656.5
2.334836 | 233813.4
2.336197 | 243462
2.337559 | 248277
2.338923 | 238795.5
2.340289 | 238138.1
2.341657 | 240770.6
2.343026 | 233179.1
2.344397 | 233968.5
2.34577 | 258435.8125
2.347145 | 239581
2.348521 | 232371.4
2.349899 | 235353.9
2.351279 | 239757.3
2.35266 | 231489.7
2.354043 | 249635.1
2.355428 | 225880.5
2.356815 | 246490.6
2.358203 | 251593.5
2.359593 | 236911.5
2.360985 | 234412.9
2.362379 | 249212.7
2.363774 | 242089.3
2.365171 | 234984
2.36657 | 239347.9
2.36797 | 249367.9
2.369373 | 265106
2.370777 | 261209.8
2.372183 | 251260.2
2.37359 | 246013.8
2.375 | 234730.6875
2.376411 | 263073.4375
2.377824 | 252839.3
2.379239 | 235214.4
2.380655 | 254317.8125
2.382074 | 264566
2.383494 | 247344.7
2.384916 | 237917.375
2.386339 | 231983.5
2.387765 | 234126.8
2.389192 | 254157.8125
2.390622 | 247546.5
2.392053 | 246518.4
2.393486 | 249698.3125
2.39492 | 245187.25
2.396357 | 241036
2.397795 | 241798.6875
2.399235 | 247764.8
2.400677 | 240506.2
2.402121 | 232536.3
2.403567 | 245402.2
2.405014 | 245464.7
2.406463 | 232001.9
2.407915 | 250288
2.409368 | 242779.3
2.410823 | 253815.2
2.41228 | 241820.8
2.413738 | 244225.3
2.415199 | 256584.7
2.416661 | 243648.3
2.418125 | 240902.9
2.419592 | 241612.1
2.42106 | 251188.5
2.42253 | 237265.9
2.424002 | 247822.1
2.425475 | 240042.625
2.426951 | 255667.7
2.428429 | 252611.875
2.429908 | 243505.375
2.431389 | 252319.4
2.432873 | 254690.3
2.434358 | 264435.9375
2.435845 | 248285.0625
2.437334 | 242953.5
2.438825 | 231583.2
2.440318 | 234950.6
2.441813 | 245681.7
2.44331 | 259389.9
2.444809 | 240036.5
2.446309 | 252384.1
2.447812 | 248073.5
2.449316 | 259362.7
2.450823 | 232169.3
2.452332 | 261999.1
2.453842 | 262991.6875
2.455354 | 247792.7
2.456869 | 241852.2
2.458385 | 256027.5
2.459904 | 257660.4375
2.461424 | 248135
2.462947 | 260277.25
2.464471 | 236003.3
2.465997 | 245857.1875
2.467526 | 244223.6
2.469056 | 235719.4
2.470588 | 244556.3
2.472123 | 240670.1
2.473659 | 242304.3125
2.475197 | 251710.2
2.476738 | 231251.0625
2.47828 | 255908.3
2.479825 | 259151.3
2.481371 | 239748.375
2.48292 | 253613.6
2.484471 | 244240.8
2.486023 | 242975.5
2.487578 | 256800.6875
2.489135 | 261261.4
2.490694 | 242651
2.492255 | 231754.3
2.493818 | 241364.3
2.495383 | 252865.1
2.49695 | 239446.8
2.498519 | 255059
2.50009 | 251868.125
2.501664 | 238821.6
2.503239 | 258794.1
2.504817 | 239756
2.506396 | 239132.3
2.507978 | 253989.6
2.509562 | 249229
2.511148 | 266200
2.512736 | 248241.375
2.514326 | 246039.9
2.515918 | 243493.7
2.517513 | 253212.6
2.51911 | 250368.8
2.520708 | 251908.3
2.522309 | 251258.7
2.523912 | 245293.6875
2.525517 | 220392.4
2.527125 | 235020.3
2.528734 | 240588.1
2.530346 | 221666.6
2.53196 | 234066.125
2.533576 | 250143.2
2.535194 | 231593
2.536814 | 240538
2.538437 | 243897.9
2.540062 | 231564.7
2.541689 | 235866.25
2.543318 | 224820.8
2.544949 | 232778.7
2.546582 | 217468.8
2.548218 | 212601.8125
2.549856 | 234898.1
2.551496 | 218748.5
2.553139 | 216910
2.554783 | 207193.6
2.55643 | 220880.6
2.558079 | 208154.8
2.559731 | 212423.5
2.561384 | 195196.3
2.56304 | 194024.3
2.564698 | 193773.3
2.566358 | 200416.6
2.568021 | 183314.9
2.569686 | 187267.2
2.571353 | 193306.6
2.573023 | 189167.2
2.574694 | 196967.6
2.576368 | 188045.2
2.578045 | 173781.5
2.579723 | 166986.3
2.581404 | 171517.6
2.583087 | 173365
2.584773 | 167499.4
2.58646 | 152450.2
2.588151 | 165844.7
2.589843 | 158537.4
2.591538 | 157135.3125
2.593235 | 146915.5
2.594935 | 151413.6
2.596636 | 137118.7
2.59834 | 141901.5
2.600047 | 144045.625
2.601756 | 120179.8
2.603467 | 133435.2
2.605181 | 125668.75
2.606897 | 132782.75
2.608615 | 125038.2
2.610336 | 120509.3
2.612059 | 125843.6
2.613784 | 121905.6
2.615512 | 115086.7
2.617243 | 104532.7
2.618975 | 108137.8
2.62071 | 112884.8
2.622448 | 116180.9
2.624188 | 109983.5
2.62593 | 111266.9
2.627675 | 104807.5
2.629422 | 108660.7
2.631172 | 100517.1
2.632924 | 96673.17
2.634679 | 93402.93
2.636436 | 89579.34375
2.638195 | 100527
2.639957 | 106622.8
2.641722 | 89487.55
2.643488 | 96147.74
2.645258 | 96570.08
2.64703 | 97568.1875
2.648804 | 96029.12
2.650581 | 91382.23
2.65236 | 90698.28125
2.654142 | 91698.7
2.655927 | 86803.8
2.657713 | 97028.23
2.659503 | 95775.66
2.661295 | 90059.18
2.663089 | 88814.01
2.664886 | 95919.05
2.666686 | 89128.27
2.668488 | 92880.21
2.670293 | 92468.48
2.6721 | 100081.6
2.67391 | 99667.18
2.675722 | 94291.2
2.677537 | 97177.04
2.679355 | 94013.11
2.681175 | 94707.4375
2.682997 | 94571.27
2.684823 | 90882.98
2.686651 | 90205.96
2.688481 | 92254.49
2.690314 | 94575.57
2.69215 | 88725.14
2.693988 | 91594.12
2.695829 | 95534.8125
2.697673 | 84823.75
2.699519 | 88762.61
2.701368 | 91609.375
2.70322 | 94178.21875
2.705074 | 98895.57
2.706931 | 90139.33
2.708791 | 95917.4
2.710653 | 95782.41
2.712518 | 98059.1
2.714385 | 102998.3
2.716256 | 100443.2
2.718129 | 102703.5
2.720004 | 95361.41
2.721883 | 94424.375
2.723764 | 87646.93
2.725648 | 93884.52
2.727534 | 94018.9375
2.729424 | 98120.11
2.731316 | 95859.24
2.733211 | 94923.59
2.735108 | 101112
2.737008 | 95970.46875
2.738911 | 95301.23
2.740817 | 97517.57
2.742726 | 98692.59
2.744637 | 99073.93
2.746552 | 94221.77
2.748469 | 92268.43
2.750388 | 101246.3
2.752311 | 97451.3
2.754236 | 93939.125
2.756164 | 97168.34375
2.758095 | 95213.37
2.760029 | 95859.46875
2.761966 | 94685.95
2.763905 | 98404.625
2.765848 | 93881.21
2.767793 | 86038.32
2.769741 | 99516.3
2.771692 | 90918.84375
2.773646 | 93337.45
2.775603 | 93201.08
2.777562 | 82356.24
2.779525 | 91401.91
2.78149 | 88721.26
2.783458 | 85541.05
2.785429 | 84656.61
2.787404 | 89595.92
2.789381 | 88960.9
2.79136 | 82013.65
2.793343 | 93229.15625
2.795329 | 80509.7
2.797318 | 90186.58
2.79931 | 81528.04
2.801304 | 81656.8
2.803302 | 84536.36
2.805303 | 81668.3
2.807306 | 78549.6875
2.809313 | 90633.82
2.811322 | 77322.38
2.813335 | 85147.15
2.815351 | 91223.63
2.817369 | 81925.8
2.819391 | 82052.26
2.821415 | 85134.71875
2.823443 | 85995.3
2.825474 | 85623.15
2.827508 | 78609.42
2.829544 | 75550.95
2.831584 | 83028.85
2.833627 | 78994.77
2.835673 | 84003.3
2.837722 | 80950.40625
2.839774 | 83262.83
2.84183 | 77789.34375
2.843888 | 76220.35
2.845949 | 79979.21875
2.848014 | 82274.46875
2.850082 | 74419.36
2.852153 | 79137.8125
2.854227 | 75646.84
2.856304 | 81298.02
2.858384 | 69168.55
2.860467 | 71463.84375
2.862554 | 71832.57
2.864644 | 82002.18
2.866737 | 73998.875
2.868833 | 73412.84
2.870932 | 78778.5625
2.873035 | 68673.38
2.875141 | 71890.15
2.877249 | 80076.52
2.879362 | 73804.23
2.881477 | 72747.25
2.883596 | 76641.67
2.885718 | 71341.3125
2.887843 | 72643.90625
2.889971 | 74885.71
2.892103 | 69612.09
2.894238 | 69269.32
2.896376 | 77572.78125
2.898517 | 70690.52
2.900662 | 74777.65
2.90281 | 75126.73
2.904961 | 70830.12
2.907116 | 77676.59375
2.909274 | 75245.57
2.911435 | 78592.63
2.9136 | 70851.29
2.915768 | 73741.95
2.91794 | 72478.23
2.920114 | 68921.03125
2.922293 | 66288.625
2.924474 | 67099.7
2.926659 | 71574.375
2.928847 | 65525.3
2.931039 | 67017.68
2.933234 | 68968.04
2.935433 | 64311
2.937635 | 73739.52
2.93984 | 65472.29
2.942049 | 66271.09
2.944261 | 61880.21
2.946477 | 67646.43
2.948696 | 68888.25
2.950919 | 62487.49
2.953145 | 68678.14
2.955374 | 66999.52
2.957608 | 61970.46
2.959844 | 59637.83
2.962084 | 63114.16
2.964328 | 63465.71
2.966575 | 64028.39
2.968826 | 57267.7
2.97108 | 56736.6875
2.973338 | 66383.08
2.9756 | 55673.67
2.977864 | 62864.93
2.980133 | 59021.97
2.982405 | 58489.375
2.984681 | 59711.64
2.98696 | 50193.125
2.989243 | 56023.26
2.99153 | 55495.82
2.99382 | 56939.21
2.996114 | 57065.36
2.998411 | 49794.99
3.000713 | 54713.98
3.003017 | 52892.15
3.005326 | 54968.95
3.007638 | 50991.95
3.009954 | 53286.34375
3.012273 | 45662.84
3.014597 | 54404.46
3.016924 | 45086.19
3.019254 | 50373.66
3.021589 | 50936.03125
3.023927 | 50211.99
3.026269 | 48423.71
3.028615 | 57292.83
3.030964 | 47633.55
3.033317 | 43947.2
3.035674 | 47479.49
3.038035 | 44651.77
3.0404 | 47748.98
3.042768 | 45349.53
3.045141 | 40645.75
3.047517 | 47729.45
3.049897 | 43662.24
3.05228 | 41289.12
3.054668 | 42265.26
3.05706 | 44493.59
3.059455 | 42547.89
3.061854 | 36856.07
3.064258 | 38874.64
3.066665 | 41096.21
3.069076 | 47038.54
3.071491 | 34133.67
3.07391 | 36556.62
3.076332 | 41860.55
3.078759 | 37055.79
3.08119 | 31650.47
3.083625 | 35087.62
3.086063 | 35440.78125
3.088506 | 38451.71
3.090953 | 36754.53
3.093403 | 32616.7
3.095858 | 35005.11
3.098317 | 31696.53
3.10078 | 34485.96
3.103246 | 30783.88
3.105717 | 30327.58
3.108193 | 30479.81
3.110672 | 32445.25
3.113155 | 32392.33
3.115642 | 30329.46
3.118133 | 30078.2
3.120629 | 35835.0625
3.123128 | 32379.1875
3.125632 | 30130.35
3.12814 | 32668.4
3.130652 | 31222.12
3.133169 | 27995.12
3.135689 | 27155.9375
3.138213 | 24141.59
3.140742 | 27855.35
3.143275 | 28202.64
3.145813 | 29534.58
3.148354 | 21230.02
3.1509 | 24726.63
3.15345 | 25861.74
3.156004 | 26990.625
3.158563 | 21673.47
3.161126 | 23586.5
3.163693 | 24909.34
3.166264 | 28366.15
3.16884 | 22111.01
3.17142 | 21105.12
3.174004 | 22229.93
3.176593 | 24507.78125
3.179186 | 23889.29
3.181784 | 17502.71
3.184386 | 19392.3
3.186992 | 17826.08
3.189603 | 19327.71
3.192218 | 19104.1
3.194837 | 17736.11
3.197461 | 19991.01
3.20009 | 19956.59
3.202722 | 17265.98
3.20536 | 17237.9
3.208002 | 17964.78
3.210648 | 20576.04
3.213299 | 17714.98
3.215954 | 15239.7
3.218614 | 17842.51
3.221279 | 18561.36
3.223948 | 17969.17
3.226621 | 14575.23
3.229299 | 14363.42
3.231982 | 14897.85
3.234669 | 17660.62
3.237361 | 13732.95
3.240058 | 16859.47
3.242759 | 17939.39
3.245465 | 14953.94
3.248175 | 15850.51
3.25089 | 15640.09
3.25361 | 11572.27
3.256335 | 10451.38
3.259064 | 10433.14
3.261798 | 14618.12
3.264537 | 10762.58
3.26728 | 10743.89
3.270028 | 10907.04
3.272781 | 10525.23
3.275539 | 14129.55
3.278301 | 12115.99
3.281068 | 14441.95
3.283841 | 12614.99
3.286618 | 9894.348
3.289399 | 7003.676
3.292186 | 9860.093
3.294978 | 7694.985
3.297774 | 11076.19
3.300575 | 9451.853
3.303381 | 9434.603
3.306193 | 8885.86
3.309008 | 8693.042
3.311829 | 12218.48
3.314655 | 6717.392
3.317486 | 8647.321
3.320322 | 7927.076
3.323163 | 8088.625
3.326009 | 6670.442
3.32886 | 9287.575
3.331716 | 6297.491
3.334576 | 6460.565
3.337443 | 6274.724
3.340314 | 6437.785
3.34319 | 5557.9
3.346071 | 8322.72
3.348957 | 5019.18
3.351849 | 5010.084
3.354746 | 6036.21
3.357647 | 6886.068
3.360554 | 6014.694
3.363466 | 6175.662
3.366384 | 4623.426
3.369306 | 5982.584
3.372234 | 5630.625
3.375167 | 4087.684
3.378105 | 4930.475
3.381049 | 4751.983
3.383998 | 5421.186
3.386952 | 4565.827
3.389911 | 3544.768
3.392876 | 3201.501
3.395846 | 3195.724
3.398821 | 3357.861
3.401802 | 3854.751
3.404788 | 3513.098
3.40778 | 2838.728
3.410777 | 4167.134
3.413779 | 4825.247
3.416787 | 1993.096
3.4198 | 2818.418
3.422819 | 5460.902
3.425843 | 3138.46
3.428872 | 4122.085
3.431908 | 4608.402
3.434948 | 2957.206
3.437994 | 1475.886
3.441046 | 3437.552
3.444104 | 1470.539
3.447166 | 2935.703
3.450235 | 2441.956
3.453309 | 2274.921
3.456389 | 2108.587
3.459474 | 2752.38
3.462565 | 161.6115
3.465662 | 1613.132
3.468765 | 644.0637
3.471873 | 1928.637
3.474987 | 962.5483
3.478106 | 2241.916
3.481231 | 479.5134
3.484362 | 957.2394
3.487499 | 1433.188
3.490642 | 1748.421
3.493791 | 1110.612
3.496945 | 950.2275
3.500105 | 1106.551
3.503271 | 1104.429
3.506443 | 629.9172
3.509621 | 943.1761
3.512804 | 627.6314
3.515994 | 3758.618
3.51919 | 1719.49
3.522391 | 1560.323
3.525599 | 0
3.528812 | 1088.138
3.532032 | 2172.25
3.535257 | 1548.571
3.538489 | 772.8871
3.541727 | 1697.162
3.544971 | -461.9956
3.54822 | 768.5535
3.551476 | 1073.928
3.554738 | 1225.061
3.558007 | -305.685
3.561281 | 2135.826
3.564562 | 609.0618
3.567848 | 2127.7
3.571141 | 1213.542
3.574441 | 1968.304
3.577746 | 1057.87
3.581058 | 754.1813
3.584376 | 150.5493
3.5877 | 751.3173
3.591031 | 149.9733
3.594368 | -449.0689
3.597711 | 896.4742
3.601061 | 149.1255
3.604417 | 0
3.60778 | -148.5551
3.611149 | 148.2715
3.614524 | 443.9826
3.617906 | 0
3.621294 | 589.6881
3.624689 | 1029.999
3.62809 | -293.7085
3.631498 | 1905.436
3.634913 | -146.2959
3.638334 | 1460.158
3.641761 | -145.7317
3.645196 | 290.9075
3.648637 | 145.1718
3.652084 | 434.6729
3.655538 | 1446.112
3.658999 | 0
3.662467 | -576.2
3.665941 | -1437.686
3.669423 | -430.4646
3.67291 | -429.6562
3.676405 | -142.9405
3.679906 | -713.2927
3.683415 | -996.6776
3.68693 | -284.2151
3.690452 | 0
3.693981 | 849.2786
3.697516 | 565.0797
3.701059 | -422.9835
3.704609 | -844.2924
3.708166 | 0
3.711729 | -560.6984
3.7153 | -559.595
3.718878 | 837.7159
3.722462 | -278.682
3.726054 | -695.3422
3.729653 | 138.7969
3.733259 | 138.5173
3.736872 | -276.4868
3.740493 | -275.941
3.74412 | 550.8131
3.747755 | -1099.46
3.751396 | -1097.195
3.755046 | -684.4268
3.758702 | -136.6134
3.762366 | -136.3381
3.766037 | -408.218
3.769715 | 950.5659
3.773401 | -1084.185
3.777094 | -541.026
3.780794 | -404.9598
3.784502 | 538.8539
3.788217 | 672.2503
3.79194 | 0
3.79567 | 0
3.799408 | -935.4828
3.803153 | 266.7369
3.806906 | 1064.814
3.810666 | -132.832
3.814434 | 0
3.818209 | 264.5998
3.821992 | -792.2002
3.825783 | 263.5275
3.829582 | 788.9715
3.833388 | -262.4557
3.837202 | -916.7592
3.841024 | 784.2019
3.844853 | 130.4321
3.84869 | -650.8448
3.852536 | -389.7086
3.856389 | -777.8032
3.860249 | -258.7479
3.864118 | 516.4445
3.867995 | -257.6908
3.871879 | 1028.677
3.875772 | -769.9031
3.879672 | 512.2189
3.883581 | -1022.378
3.887497 | 255.0659
3.891422 | -763.5957
3.895355 | 889.0273
3.899296 | -633.7338
3.903245 | 379.4377
3.907202 | -504.8816
3.911167 | 503.8657
3.915141 | 251.4043
3.919123 | -250.8855
3.923113 | -250.3614
3.927111 | -624.5985
3.931118 | 498.6393
3.935133 | -248.802
3.939156 | 869.0285
3.943188 | 619.4329
3.947228 | -494.5093
3.951277 | -123.3655
3.955334 | 492.4337
3.9594 | -122.8524
3.963474 | 490.3611
3.967557 | 122.34
3.971648 | 244.1672
3.975748 | -1096.423
3.979857 | 364.7221
3.983974 | 121.3173
3.988099 | -242.1094
3.992234 | -362.3902
3.996378 | 843.8273
4.00053 | -240.5887
4.00469 | 360.1085
4.008861 | 359.3475
4.013039 | 239.0598
4.017227 | -1073.505
4.021423 | 714.1266
4.025628 | -118.765
4.029843 | 118.5233
4.034066 | -591.3467
4.038298 | 354.0294
4.042539 | 0
4.04679 | -235.0145
4.051049 | 117.2576
4.055318 | -585.0449
4.059596 | 116.7549
4.063883 | -582.5422
4.068179 | -813.7959
4.072485 | -463.9973
4.0768 | -115.7496
4.081124 | -115.5074
4.085457 | -922.0784
4.0898 | -460.0026
4.094153 | -803.3306
4.098514 | -1374.13
4.102886 | -685.5678
4.107266 | 228.0257
4.111656 | 113.7593
4.116056 | -794.6337
4.120466 | 226.5477
4.124884 | 0
4.129313 | -676.6826
4.133751 | -337.615
4.1382 | 112.2793
4.142658 | -1008.354
4.147125 | 0
4.151603 | 557.7532
4.15609 | 333.9237
4.160587 | -666.3619
4.165094 | 443.2788
4.169611 | -1105.685
4.174137 | -220.6483
4.178675 | 110.0809
4.183222 | 219.6891
4.187779 | -219.2069
4.192346 | 546.7598
4.196923 | 218.226
4.20151 | 217.7502
4.206108 | 0
4.210716 | -650.3133
4.215334 | -865.1617
4.219963 | 107.9059
4.224602 | -107.6622
4.229251 | -214.8501
4.23391 | -321.5669
4.23858 | -534.7421875
4.243261 | 106.7036
4.247952 | -106.4652
4.252654 | -212.4559
4.257366 | -847.9337
4.262089 | -317.2376
4.266822 | -211.0129
4.271566 | 105.2734
4.276321 | 0
4.281087 | 0
4.285864 | -1150.213
4.290651 | 938.9299
4.295449 | -416.3288
4.300258 | -103.8503
4.305078 | 310.858
4.309909 | 103.3793
4.314751 | -103.1403
4.319604 | 205.815
4.324469 | -513.3787
4.329344 | -307.32
4.33423 | -204.4008
4.339128 | 407.8872
4.344037 | 203.4884
4.348957 | -507.5146
4.353889 | 303.7883
4.358832 | -707.234375
4.363787 | -302.4302
4.368752 | -905.1586
4.37373 | -702.3618
4.378718 | 600.645
4.383719 | -399.4956
4.388731 | -597.8766
4.393755 | -198.8199
4.39879 | 495.8979
4.403837 | 98.95494
4.408896 | 493.6101
4.413967 | 492.451
4.419049 | -393.0563
4.424143 | 392.1376
4.42925 | -293.4037
4.434368 | 195.1474
4.439498 | -681.3992
4.444641 | 582.7041
4.449795 | -581.3311
4.454962 | -289.9689
4.460141 | 0
4.465332 | -96.20846
4.470535 | 95.9795
4.475751 | -287.2549
4.480979 | -95.52483
4.486219 | 476.4955
4.491472 | -570.4725
4.496737 | 853.6575
4.502015 | -378.479
4.507306 | -94.39827
4.512608 | 1035.91
4.517924 | -187.9
4.523253 | -749.7862
4.528594 | -93.49763
4.533948 | 186.5545
4.539315 | 465.2687
4.544694 | -649.8192
4.550087 | 0
4.555493 | 0
4.560911 | 184.3164
4.566343 | 275.8201
4.571788 | -458.5944
4.577246 | 91.49479
4.582718 | -91.27576
4.588202 | 0
4.5937 | -726.6324
4.599212 | 90.6132
4.604736 | 0
4.610274 | 270.5305
4.615826 | -359.7945
4.621391 | 89.73309
4.62697 | -447.593
4.632562 | 267.8811
4.638169 | 89.07374
4.643789 | 0
4.649422 | -177.2815
4.65507 | 88.42027
4.660732 | 0
4.666407 | 351.9597
4.672097 | 351.0759
4.6778 | -437.7639
4.683518 | 0
4.68925 | 522.7416
4.694996 | 173.8067
4.700757 | -346.7657
4.706531 | 0
4.712321 | -172.5199
4.718124 | 860.476
4.723942 | 0
4.729775 | 85.61552
4.735623 | 0
4.741484 | -425.9561
4.747361 | -764.7947
4.753252 | 169.5216
4.759159 | -591.8426
4.765079 | -506.0288
4.771015 | 168.2567
4.776966 | -335.6517
4.782933 | 418.5097
4.788913 | 250.476
4.79491 | 333.106
4.800921 | 332.2747
4.806948 | -248.5759
4.81299 | -165.2993
4.819047 | 0
4.825121 | 164.4503
4.831209 | -164.0386
4.837313 | -409.0567
4.843433 | -652.7845
4.849568 | 244.1672
4.855719 | -162.3622
4.861886 | -80.97424
4.868069 | 161.5306
4.874268 | -483.3447
4.880482 | -562.4546
4.886713 | -240.4348
4.89296 | 79.93718
4.899223 | 398.6526
4.905502 | -318.0997
4.911798 | -237.9522
4.918109 | 237.3418
4.924438 | -473.4512
4.930782 | 78.70124
4.937144 | 0
4.943522 | -156.5857
4.949917 | -390.4438
4.956328 | 77.88287
4.962756 | -77.67805
4.969202 | -77.4743
4.975663 | -386.3724
4.982143 | 0
4.988639 | -230.5999
4.995152 | -383.3215
5.001682 | 76.46026
5.00823 | -152.5146
5.014796 | 304.2437
5.021378 | 0
5.027978 | -75.65483
5.034596 | -75.45341
5.041231 | -150.5061
5.047884 | -75.05376
5.054555 | 374.2776
5.061243 | -74.65565
5.06795 | -521.1981
5.074674 | 74.2565
5.081417 | 0
5.088178 | -73.85638
5.094956 | -73.65923
5.101754 | -73.46056
5.108569 | -366.3148
5.115403 | -584.53125
5.122255 | -291.4836
5.129126 | 72.67142
5.136016 | 362.3651
5.142924 | 216.8271
5.149852 | -144.1639
5.156797 | -287.547
5.163762 | -645.2114
5.170746 | -214.4912
5.177749 | -356.4887
5.184772 | -142.2039
5.191813 | -354.5481
5.198874 | -282.8638
5.205954 | -70.52332
5.213054 | -140.6541
5.220174 | 70.13183
5.227313 | -69.94237
5.234472 | 69.74929
5.24165 | -556.4213
5.248849 | -485.5321
5.256067 | -415.0311
5.263306 | 68.97845
5.270565 | -481.4872
5.277844 | 274.3796
5.285143 | -410.4283
5.292463 | 341.0669
5.299803 | 204.0693
5.307164 | -67.83168
5.314545 | -135.2827
5.321947 | 337.2603
5.329371 | 0
5.336814 | -603.6707
5.344279 | -401.3048
5.351766 | 400.1689
5.359273 | 133.0174
5.366801 | -530.5552
5.374351 | 66.13118
5.381923 | -131.8881
5.389516 | 131.5117
5.397131 | -131.1376
5.404767 | 261.531
5.412425 | -65.19778
5.420105 | -390.059
5.427807 | 324.1147
5.435532 | -129.2783
5.443278 | -451.1667
5.451047 | 0
5.458838 | -448.575
5.466652 | -63.90055
5.474488 | 63.71417
5.482347 | 63.52888
5.490229 | -190.034
5.498134 | 505.2922
5.506061 | -377.8652
5.514012 | 125.5892
5.521986 | 0
5.529983 | 0
5.538004 | -435.7395
5.546048 | -186.1983
5.554116 | -309.424
5.562207 | -61.70272
5.570322 | -61.51991
5.578461 | 552.0758
5.586625 | -733.9329
5.594812 | 60.98145
5.603023 | -182.4033
5.611259 | 60.62009
5.619519 | -60.44014
5.627804 | -180.7786
5.636114 | -240.3337
5.644448 | -299.5247
5.652807 | 59.7241
5.661191 | 178.6432
5.669601 | -178.1071
5.678035 | 355.1485
5.686495 | 59.01486
5.69498 | -353.0262
5.703491 | -175.9848
5.712027 | 233.9331
5.72059 | 116.6121
5.729178 | -755.7095
5.737792 | -173.8692
5.746432 | -57.78074
5.755099 | 230.4183
5.763792 | 114.8589
5.772511 | 114.5109
5.781258 | -342.4854
5.79003 | 170.7222
5.79883 | -56.73345
5.807657 | 113.118
5.816511 | -112.7713
5.825392 | 505.9203
5.8343 | -168.1219
5.843236 | -167.6068
5.852199 | -111.3907
5.861191 | -277.614
5.87021 | -55.35281
5.879257 | 165.5385
5.888332 | 110.0174
5.897436 | 164.5169
5.906568 | -382.672
5.915728 | -108.9939
5.924917 | -543.2755
5.934135 | 0
5.943382 | 0
5.952658 | 53.81867
5.961963 | -804.7398
5.971297 | -106.9621
5.980661 | 53.31245
5.990055 | 53.14493
5.999478 | -211.9031
6.008931 | 0
6.018415 | 210.5627
6.027928 | 0
6.037472 | 261.5294
6.047046 | -260.7036
6.056651 | 0
6.066286 | -362.6588
6.075953 | 258.2127
6.085651 | -617.7178
6.095379 | 461.8034
6.105139 | -255.7253
6.114931 | 50.98094
6.124754 | 152.4536
6.134609 | 50.6534
6.144497 | -454.3989
6.154416 | 50.32521
6.164367 | -451.4535
6.174351 | 249.9943
6.184368 | -299.0165
6.194417 | 99.34636
6.204499 | -198.0454
6.214615 | 98.69879
6.224763 | 245.9368
6.234945 | 0
6.24516 | 0
6.25541 | 194.8121
6.265693 | -388.3435
6.27601 | -145.1484
6.286362 | 337.5503
6.296748 | 96.12467
6.307168 | 191.6082
6.317623 | 47.74393
6.328113 | 333.0927
6.338639 | -47.42435
6.349199 | -47.26722
6.359795 | 282.6477
6.370427 | 0
6.381094 | -561.524
6.391797 | 46.63447
6.402537 | 0
6.413313 | -46.32133