## Sheet1
1.785837 | 26383.42
1.786595 | 28335.44
1.787354 | 24360.61
1.788114 | 31575.69
1.788874 | 23002.29
1.789635 | 22980.69
1.790397 | 38043.57
1.79116 | 32762.88
1.791923 | 34041.49
1.792688 | 37279.8
1.793452 | 30710.75
1.794218 | 24804.85
1.794984 | 37169.67
1.795751 | 21500.9
1.796519 | 34502.27
1.797288 | 41621.125
1.798057 | 40929.55
1.798827 | 38292.29
1.799598 | 31770.12
1.800369 | 29799.67
1.801141 | 26535.99
1.801914 | 34914.82
1.802688 | 40047.25
1.803462 | 44524.15
1.804238 | 33523.49
1.805014 | 38001.21875
1.80579 | 36676.43
1.806568 | 36642.7
1.807346 | 35324.51
1.808125 | 45555.39
1.808904 | 35895.32
1.809685 | 39698.78
1.810466 | 43497.43
1.811248 | 44100.11
1.812031 | 38312.89
1.812814 | 38912.93
1.813598 | 44610.09
1.814383 | 36926.17
1.815169 | 26077.26
1.815956 | 24782.65
1.816743 | 41898.6
1.817531 | 31710.17
1.818319 | 32312.61
1.819109 | 30382.04
1.819899 | 35413.65
1.82069 | 39798.35
1.821482 | 42283.84
1.822275 | 38462.5
1.823068 | 49763.46
1.823862 | 50344.23
1.824657 | 42750.90625
1.825453 | 28889.42
1.82625 | 35135.53125
1.827047 | 41372.6
1.827845 | 46968.69
1.828644 | 34410.31
1.829443 | 46249.21875
1.830244 | 41833.77
1.831045 | 40551.8
1.831847 | 47361.58
1.83265 | 41709.59
1.833453 | 49761.875
1.834257 | 33554.43
1.835062 | 48417.3
1.835868 | 55196.37
1.836675 | 40889.82
1.837482 | 50131.125
1.83829 | 41426.75
1.839099 | 42619.39
1.839909 | 38259.0625
1.84072 | 38228.13
1.841531 | 43116.42
1.842344 | 50455.94
1.843156 | 54096.25
1.84397 | 41141.7
1.844785 | 35581.34
1.8456 | 35547.55
1.846417 | 49596.88
1.847234 | 37927.05
1.848051 | 42166.09375
1.84887 | 40291.69
1.849689 | 46349.27
1.85051 | 49957.57
1.851331 | 48087.95
1.852152 | 49863.42
1.852975 | 43130.65
1.853799 | 48548.7
1.854623 | 41227.62
1.855448 | 53905.13
1.856274 | 47195
1.857101 | 43526.9375
1.857928 | 48311.04
1.858757 | 42832.88
1.859586 | 40981.78
1.860416 | 38532.33
1.861247 | 44511.47
1.862078 | 45070.96
1.862911 | 53426.8
1.863744 | 43175.34
1.864578 | 38938.77
1.865414 | 54463.71
1.866249 | 46639.92
1.867086 | 53761.64
1.867923 | 58482.15
1.868762 | 51866.17
1.869601 | 55979.64
1.870441 | 51759.5
1.871282 | 43387.3
1.872123 | 51653.26
1.872966 | 46860.42
1.873809 | 60447.76
1.874653 | 58015.78
1.875498 | 54406.2
1.876344 | 54356.38
1.877191 | 60791.29
1.878039 | 57779.28
1.878887 | 40647.05
1.879736 | 49431.29
1.880586 | 56433.52
1.881437 | 59314.58
1.882289 | 51625.8125
1.883142 | 59780.48
1.883995 | 54456.27
1.88485 | 54984.25
1.885705 | 49664.39
1.886561 | 50199.73
1.887418 | 55982.37
1.888276 | 53015.02
1.889135 | 54709.58
1.889994 | 66280.9375
1.890855 | 52272.71
1.891716 | 62666.5
1.892578 | 65499.77
1.893441 | 63694.82
1.894305 | 60162.42
1.89517 | 47386.73
1.896035 | 58306.34
1.896902 | 63436.46875
1.897769 | 63375.47
1.898638 | 65612.4375
1.899507 | 57495.6
1.900377 | 53419.65
1.901248 | 60824.4375
1.90212 | 57895.96
1.902992 | 53255.55
1.903866 | 69223.32
1.90474 | 76010.6875
1.905616 | 59376.25
1.906492 | 44483.75
1.907369 | 52414.56
1.908247 | 51795.59
1.909126 | 69369.63
1.910006 | 61914.84
1.910887 | 63554.36
1.911768 | 68587.17
1.912651 | 61156.32
1.913534 | 46958.55
1.914418 | 57642.01
1.915304 | 76208.75
1.91619 | 69369.29
1.917077 | 64233.03
1.917965 | 64164.07
1.918853 | 73086.1875
1.919743 | 59533.51
1.920634 | 68455.53125
1.921525 | 58297.04
1.922418 | 61594.48
1.923311 | 72161.27
1.924206 | 75995.91
1.925101 | 53032.39
1.925997 | 63575.41
1.926894 | 72426.05
1.927792 | 74018.77
1.928691 | 70599.95
1.929591 | 65531.66
1.930491 | 70464.53125
1.931393 | 68173.03125
1.932296 | 58131.19
1.933199 | 64710.7
1.934104 | 64094.23
1.935009 | 65130.66
1.935915 | 74435.52
1.936823 | 73255.73
1.937731 | 70982.65
1.93864 | 80802.4
1.93955 | 68088.46
1.940461 | 63088.74
1.941373 | 76723.40625
1.942286 | 75538.52
1.9432 | 62883.12
1.944115 | 67196.27
1.94503 | 52937.02
1.945947 | 74143.8
1.946865 | 72432.96
1.947783 | 71260.46875
1.948703 | 72821.55
1.949623 | 84700.51
1.950545 | 71586.26
1.951467 | 80180.45
1.952391 | 86050.88
1.953315 | 84875.39
1.95424 | 84798.88
1.955167 | 78231.8
1.956094 | 65746.51
1.957022 | 82367.93
1.957951 | 80675.2
1.958881 | 77906.12
1.959813 | 76216.15625
1.960745 | 82567.15
1.961678 | 81941.96875
1.962612 | 89883.67
1.963547 | 68412.98
1.964483 | 97715.8
1.96542 | 76808.01
1.966358 | 89506.9
1.967297 | 90474.77
1.968237 | 64867.22
1.969177 | 80731.1875
1.970119 | 100805.5
1.971062 | 81622.9
1.972006 | 82594.21875
1.972951 | 69812.52
1.973897 | 75554.01
1.974844 | 86567.5625
1.975791 | 85942.37
1.97674 | 81100.23
1.97769 | 82071.05
1.978641 | 84096.32
1.979593 | 81906.67
1.980546 | 80246.15625
1.981499 | 85918.79
1.982454 | 97341.14
1.98341 | 100903.8
1.984367 | 96096.62
1.985325 | 91815.61
1.986284 | 82338.33
1.987244 | 102039.8
1.988205 | 85290.25
1.989167 | 81558.8
1.99013 | 83024.7
1.991094 | 90718.48
1.992059 | 96319.59375
1.993025 | 84837.92
1.993992 | 92506.21
1.99496 | 84139.02
1.995929 | 95395.40625
1.996899 | 86544.23
1.99787 | 106504
1.998843 | 94063.4375
1.999816 | 91398.1875
2.00079 | 83598.87
2.001766 | 91202.8
2.002742 | 80866.38
2.00372 | 87423.9375
2.004698 | 81219.625
2.005677 | 88784.54
2.006658 | 81531.85
2.00764 | 88579.79
2.008622 | 93579.71875
2.009606 | 93985.73
2.010591 | 88808.62
2.011576 | 94288.2
2.012563 | 90134.75
2.013551 | 90036.91
2.01454 | 92465.68
2.01553 | 99431.76
2.016521 | 93273.98
2.017514 | 96710.27
2.018507 | 86542.74
2.019501 | 96501.66
2.020496 | 94891.48
2.021493 | 97285.39
2.02249 | 97693.41
2.023489 | 95586.7
2.024489 | 101483.2
2.025489 | 91386.79
2.026491 | 104246.6
2.027494 | 91678.77
2.028498 | 95562.64
2.029503 | 87008.4375
2.03051 | 98338.92
2.031517 | 80869.59375
2.032525 | 107050.6
2.033535 | 100996
2.034545 | 96437.84
2.035557 | 96324.26
2.036569 | 88810.11
2.037583 | 100556.8
2.038598 | 106851.8
2.039614 | 108202
2.040631 | 113983.7
2.04165 | 105998.6
2.042669 | 110311.9
2.043689 | 96972.46875
2.044711 | 87554.57
2.045734 | 104576.6
2.046757 | 98597.625
2.047782 | 107271.2
2.048808 | 99365.7
2.049836 | 108481.8
2.050864 | 112269.3
2.051893 | 113110.3
2.052924 | 111524.8
2.053955 | 118204
2.054988 | 113228.8
2.056022 | 109231.7
2.057057 | 112981.1
2.058093 | 116709.4
2.05913 | 110325.7
2.060169 | 127537.6
2.061208 | 100940.2
2.062249 | 127711.2
2.063291 | 136228.5
2.064334 | 120261.6
2.065378 | 122038.7
2.066423 | 113773
2.06747 | 118418.4
2.068518 | 118787.7
2.069566 | 105786.8
2.070616 | 113282.4
2.071667 | 115531.2
2.072719 | 104477.7
2.073773 | 115282.875
2.074827 | 117995.9
2.075883 | 106502.5
2.07694 | 121039.5
2.077998 | 117125
2.079057 | 128329.7
2.080118 | 114989.9
2.081179 | 130380.7
2.082242 | 123195.9
2.083306 | 124950.7
2.084371 | 125280.1
2.085437 | 118565.2
2.086505 | 127795.2
2.087574 | 135149.3
2.088643 | 124708.1
2.089715 | 137166.3
2.090787 | 131887.5625
2.09186 | 140586
2.092935 | 122773.7
2.094011 | 110095.3
2.095088 | 130840
2.096166 | 120035.9
2.097245 | 134717.7
2.098326 | 134106.75
2.099408 | 127954
2.100491 | 119046.25
2.101575 | 128594.6
2.10266 | 130741.1
2.103747 | 129218.2
2.104835 | 135048.2
2.105924 | 139932.5
2.107015 | 145737.4
2.108106 | 137810.9
2.109199 | 138102.9
2.110293 | 137024
2.111388 | 144631.2
2.112485 | 150838.1875
2.113583 | 135212
2.114681 | 148253.6
2.115782 | 139885.8
2.116883 | 131128.7
2.117986 | 136411.1875
2.11909 | 146207.7
2.120195 | 137006.7
2.121301 | 129180.6
2.122409 | 138501.8125
2.123518 | 138788.75
2.124628 | 129201
2.125739 | 130833.1
2.126852 | 148208.625
2.127966 | 148482.8
2.129081 | 155477.4
2.130198 | 149508.8125
2.131315 | 137708.7
2.132434 | 142013.3
2.133554 | 131573.8
2.134676 | 139453.7
2.135799 | 140655.8
2.136923 | 133364.2
2.138048 | 142962.4
2.139175 | 148149.0625
2.140303 | 148420
2.141432 | 165506.4
2.142563 | 149401.9
2.143695 | 165564.625
2.144828 | 159657
2.145962 | 149340.3125
2.147098 | 166328.9
2.148235 | 163060.5
2.149373 | 167701.9
2.150512 | 173648.125
2.151653 | 158556.6
2.152796 | 151374.6875
2.153939 | 151638.2
2.155084 | 164559.5
2.15623 | 149983.4
2.157377 | 166796.6
2.158526 | 155312.4
2.159676 | 152512.25
2.160828 | 168831.2
2.16198 | 161702.9
2.163134 | 162801.5
2.16429 | 151372.1
2.165446 | 162000.625
2.166605 | 154497.5
2.167764 | 165513.6
2.168925 | 159282.8125
2.170087 | 165983.3
2.17125 | 167514.5
2.172415 | 159603.2
2.173581 | 143567.2
2.174748 | 166933.2
2.175917 | 164608.3
2.177087 | 177218.1
2.178259 | 164633
2.179432 | 168726.6
2.180606 | 178734.5
2.181782 | 162807.2
2.182958 | 168553.4
2.184137 | 158611.7
2.185316 | 166908
2.186497 | 188265.6
2.18768 | 150883.4
2.188864 | 161254.4375
2.190049 | 175816.7
2.191235 | 172253.3
2.192423 | 188432.4375
2.193613 | 170158.6
2.194803 | 163676.0625
2.195995 | 171863.3
2.197189 | 175844.25
2.198384 | 187342.8
2.19958 | 190479.3
2.200778 | 191522.6
2.201977 | 171689.3
2.203178 | 173566
2.20438 | 179613.3
2.205583 | 192688.8125
2.206788 | 176698.3
2.207994 | 188917.6875
2.209201 | 189935.4375
2.21041 | 173178.3
2.211621 | 191963.7
2.212833 | 195879.9
2.214046 | 185763.6
2.215261 | 193342.8
2.216477 | 180378.1
2.217694 | 195351.1
2.218913 | 187743.5
2.220134 | 190408.2
2.221355 | 185668.3
2.222579 | 176039
2.223804 | 190130.9
2.22503 | 174015.5
2.226258 | 187245.7
2.227487 | 190280.5625
2.228717 | 197756.4
2.229949 | 198724.5
2.231183 | 187556.8
2.232418 | 188553.5
2.233654 | 185910.5625
2.234892 | 195365.5
2.236132 | 198768.8
2.237372 | 182028.4
2.238615 | 190248
2.239859 | 200474.875
2.241104 | 203836.8
2.242351 | 199595.2
2.243599 | 214599.75
2.244849 | 211134.8
2.2461 | 190486.8125
2.247353 | 203812.2
2.248607 | 190831.3
2.249863 | 191807.8
2.25112 | 182827.6
2.252379 | 187763.1875
2.253639 | 203410.7
2.254901 | 208705.3
2.256164 | 185525.7
2.257429 | 202682.5
2.258695 | 218219
2.259963 | 192352.25
2.261232 | 199185.2
2.262503 | 220959.8
2.263776 | 217549.3
2.26505 | 206322.3
2.266325 | 216257.8
2.267602 | 211300
2.268881 | 209871.5
2.270161 | 213891.5
2.271443 | 215622.4
2.272726 | 211857.1
2.274011 | 216249.4
2.275297 | 216765.9
2.276585 | 203701.2
2.277874 | 216245.1875
2.279165 | 214824.5
2.280458 | 218026.5
2.281752 | 219696.125
2.283047 | 205183.4
2.284345 | 208771.5
2.285644 | 220428.9
2.286944 | 217880.9375
2.288246 | 214147.8
2.28955 | 220409.875
2.290855 | 215936.8
2.292162 | 205337
2.29347 | 221536.9
2.29478 | 207884.3
2.296092 | 220191.4375
2.297405 | 216526.9
2.298719 | 209031.1
2.300036 | 233438.6
2.301354 | 223327.2
2.302673 | 229103.8
2.303995 | 229192.8125
2.305318 | 222104.7
2.306642 | 220693.3
2.307968 | 230986.3
2.309296 | 219405.9375
2.310625 | 204490.2
2.311956 | 238043.9
2.313289 | 223121.2
2.314623 | 233308.2
2.315959 | 216953.2
2.317296 | 239119.4
2.318636 | 213781.9
2.319977 | 221341.2
2.321319 | 227805.7
2.322663 | 234586.6
2.324009 | 230562.3
2.325357 | 241422.8
2.326706 | 235568.5
2.328056 | 249683
2.329409 | 229425.0625
2.330763 | 227686.6
2.332119 | 246181.8
2.333476 | 239600.9
2.334836 | 247048.1
2.336197 | 236852.2
2.337559 | 228473.5
2.338923 | 224145.5
2.340289 | 241064.5625
2.341657 | 226887
2.343026 | 249965
2.344397 | 239799.5
2.34577 | 244604
2.347145 | 232310
2.348521 | 255608.5
2.349899 | 232452.8
2.351279 | 248449.4
2.35266 | 248128
2.354043 | 249635.1
2.355428 | 237427
2.356815 | 245049.125
2.358203 | 246554.4
2.359593 | 244101.5
2.360985 | 257387.5
2.362379 | 240606.8
2.363774 | 242805.5
2.365171 | 239276
2.36657 | 253637.3
2.36797 | 257216.4
2.369373 | 219496.3
2.370777 | 237010.5625
2.372183 | 239887.75
2.37359 | 243173.8
2.375 | 253168.75
2.376411 | 237580.5
2.377824 | 250010.4
2.379239 | 227444.6
2.380655 | 239503.1875
2.382074 | 243428.9
2.383494 | 250159.4
2.384916 | 242134.5
2.386339 | 260762.1
2.387765 | 236229.7
2.389192 | 254157.8125
2.390622 | 241252.9
2.392053 | 243725
2.393486 | 217614.2
2.39492 | 252152.8
2.396357 | 240340.3
2.397795 | 263338.2
2.399235 | 250540.875
2.400677 | 238426.9375
2.402121 | 256066.7
2.403567 | 241945.8
2.405014 | 235107.5
2.406463 | 243722.6
2.407915 | 246156.7
2.409368 | 247593.6
2.410823 | 247632.9
2.41228 | 243192.8
2.413738 | 238059.7
2.415199 | 244268.6
2.416661 | 251849.6
2.418125 | 258646.5
2.419592 | 258651
2.42106 | 254592.2
2.42253 | 250183
2.424002 | 238316.6
2.425475 | 244111.1
2.426951 | 246185.9375
2.428429 | 258022.6
2.429908 | 240803.5
2.431389 | 265137.75
2.432873 | 242562.2
2.434358 | 246268.6
2.435845 | 249629
2.437334 | 253020.7
2.438825 | 260405.5
2.440318 | 249676.9
2.441813 | 241002
2.44331 | 234018.4
2.444809 | 247370.9
2.446309 | 229742.8
2.447812 | 252729
2.449316 | 254049.3
2.450823 | 247426.125
2.452332 | 252062.3
2.453842 | 261006.8
2.455354 | 246471.1
2.456869 | 249111
2.458385 | 250755.4
2.459904 | 244497.7
2.461424 | 258652
2.462947 | 251087.1
2.464471 | 259603.6875
2.465997 | 245202.4375
2.467526 | 244223.6
2.469056 | 247472.75
2.470588 | 245208.5
2.472123 | 240018.8
2.473659 | 264420.6875
2.475197 | 263402.5625
2.476738 | 249413.8
2.47828 | 228049.9
2.479825 | 245562.8
2.481371 | 247503
2.48292 | 243288.3
2.484471 | 247463
2.486023 | 259710.2
2.487578 | 252301
2.489135 | 251632.5625
2.490694 | 264447.9
2.492255 | 255441.9
2.493818 | 240085.5
2.495383 | 245841.0625
2.49695 | 243910.5
2.498519 | 261427.5
2.50009 | 235967.4
2.501664 | 255971
2.503239 | 241033.7
2.504817 | 237222.2
2.506396 | 259376.3
2.507978 | 253989.6
2.509562 | 255538.6
2.511148 | 231546.75
2.512736 | 230622.2
2.514326 | 261122.8
2.515918 | 235962.9375
2.517513 | 242557.625
2.51911 | 236598.5
2.520708 | 243157.1
2.522309 | 261870.9
2.523912 | 252774.0625
2.525517 | 255879.3125
2.527125 | 245590
2.528734 | 246796.8125
2.530346 | 247708.5
2.53196 | 238400.6875
2.533576 | 243340.75
2.535194 | 222946.875
2.536814 | 231286.5
2.538437 | 230348
2.540062 | 239560.3
2.541689 | 228495.4375
2.543318 | 235249.1
2.544949 | 217464.3
2.546582 | 224197.8
2.548218 | 222376.6
2.549856 | 226966.5
2.551496 | 233372.3
2.553139 | 207175
2.554783 | 214484.9
2.55643 | 223914.7
2.558079 | 215426.6
2.559731 | 206976.6875
2.561384 | 198822.3
2.56304 | 226009.625
2.564698 | 214868.4
2.566358 | 201018.4375
2.568021 | 194133.4375
2.569686 | 203473
2.571353 | 205294.625
2.573023 | 187970
2.574694 | 177241
2.576368 | 186851.3
2.578045 | 167223.6875
2.579723 | 163414.4375
2.581404 | 175679.2
2.583087 | 169802.7
2.584773 | 156826.9
2.58646 | 150674.0625
2.588151 | 158749.7
2.589843 | 160308.8
2.591538 | 155366.4375
2.593235 | 149270.8
2.594935 | 141417.375
2.596636 | 135944.1875
2.59834 | 140728.8
2.600047 | 137019
2.601756 | 121934.2
2.603467 | 126427.7
2.605181 | 132666.5
2.606897 | 119970.375
2.608615 | 122130.3125
2.610336 | 119928.5
2.612059 | 117724.7
2.613784 | 111481.3
2.615512 | 125496.6
2.617243 | 110308
2.618975 | 104677.4
2.62071 | 98486.23
2.622448 | 109279.1
2.624188 | 104240.2
2.62593 | 106105.1
2.627675 | 99653.02
2.629422 | 91503.77
2.631172 | 102230.4
2.632924 | 112072.4
2.634679 | 93402.93
2.636436 | 93560.65
2.638195 | 94847.5
2.639957 | 95279.98
2.641722 | 92319.43
2.643488 | 96147.74
2.645258 | 94875.87
2.64703 | 102080
2.648804 | 89833.6875
2.650581 | 112189.3
2.65236 | 99122.27
2.654142 | 107402.4
2.655927 | 96324.23
2.657713 | 93113.55
2.659503 | 100243.3
2.661295 | 97866.16
2.663089 | 99950.55
2.664886 | 99255.37
2.666686 | 89128.27
2.668488 | 96207.27
2.670293 | 93022.1875
2.6721 | 88469.93
2.67391 | 93593.27
2.675722 | 94291.2
2.677537 | 95525.3
2.679355 | 92363.75
2.681175 | 93609.375
2.682997 | 92378.3
2.684823 | 93072.92
2.686651 | 95672.99
2.688481 | 104809.8
2.690314 | 102207
2.69215 | 95257.05
2.693988 | 102465.8
2.695829 | 92277.95
2.697673 | 91327.8
2.699519 | 93633.73
2.701368 | 84042.8125
2.70322 | 94717.92
2.705074 | 103746
2.706931 | 94444.49
2.708791 | 94305.34375
2.710653 | 88270.07
2.712518 | 96987.42
2.714385 | 106208.6
2.716256 | 105785.9
2.718129 | 92566.52
2.720004 | 98025.14
2.721883 | 91764.53125
2.723764 | 98801.99
2.725648 | 89110.73
2.727534 | 96667.36
2.729424 | 98649.05
2.731316 | 99556.3
2.733211 | 95450.9375
2.735108 | 97952.23
2.737008 | 101755
2.738911 | 96876.45
2.740817 | 96993.28125
2.742726 | 94504.04
2.744637 | 93322.9375
2.746552 | 87957.71
2.748469 | 98523.92
2.750388 | 103328.5
2.752311 | 99530.27
2.754236 | 94977.125
2.756164 | 98723.04
2.758095 | 100388
2.760029 | 99993.57
2.761966 | 107069.9
2.763905 | 99950.25
2.765848 | 92852.38
2.767793 | 101448.2
2.769741 | 102081.1
2.771692 | 91943.28125
2.773646 | 101009
2.775603 | 98818.68
2.777562 | 92045.21
2.779525 | 83254.67
2.78149 | 97873.02
2.783458 | 93663.65
2.785429 | 92767.42
2.787404 | 97694.98
2.789381 | 91993.65625
2.79136 | 82518.34375
2.793343 | 90709.45
2.795329 | 88560.67
2.797318 | 91693.875
2.79931 | 84036.59375
2.801304 | 87668.34375
2.803302 | 87037.4375
2.805303 | 81668.3
2.807306 | 94508.99
2.809313 | 83661.98
2.811322 | 88261.88
2.813335 | 91104.96875
2.815351 | 86265.83
2.817369 | 76975.6
2.819391 | 88972.33
2.821415 | 84147.65625
2.823443 | 81067.21
2.825474 | 83654.8
2.827508 | 86961.67
2.829544 | 82909.8
2.831584 | 79599.93
2.833627 | 82418.6875
2.835673 | 82049.73
2.837722 | 72660.3
2.839774 | 83262.83
2.84183 | 79734.07
2.843888 | 79618.71
2.845949 | 82402.83
2.848014 | 70175.28125
2.850082 | 85533.9375
2.852153 | 77207.62
2.854227 | 84319.73
2.856304 | 84184.34
2.858384 | 79735.96875
2.860467 | 76739.7
2.862554 | 75663.65
2.864644 | 74829.98
2.866737 | 79250.40625
2.868833 | 75796.37
2.870932 | 79254.57
2.873035 | 81980.34
2.875141 | 81380.6
2.877249 | 73916.79
2.879362 | 79481.48
2.881477 | 81722.55
2.883596 | 75698.39
2.885718 | 71812.21
2.887843 | 72643.90625
2.889971 | 66904.16
2.892103 | 82737.6
2.894238 | 79098.07
2.896376 | 71965.11
2.898517 | 74423.35
2.900662 | 74311.74
2.90281 | 76987.45
2.904961 | 66185.52
2.907116 | 67474.29
2.909274 | 77560.82
2.911435 | 77205.7
2.9136 | 72236.01
2.915768 | 78350.83
2.91794 | 71097.7
2.920114 | 68002.08
2.922293 | 65371.14
2.924474 | 66641.6875
2.926659 | 73403.75
2.928847 | 76027.61
2.931039 | 65649.98
2.933234 | 67602.34
2.935433 | 67037.96
2.937635 | 66932.8
2.93984 | 73174.90625
2.942049 | 64914
2.944261 | 69107.1
2.946477 | 68999.36
2.948696 | 69338.5
2.950919 | 67432.54
2.953145 | 64638.25
2.955374 | 62966.1
2.957608 | 55706.3
2.959844 | 64105.08
2.962084 | 61330.02
2.964328 | 70591.6875
2.966575 | 69808.73
2.968826 | 64370.67
2.97108 | 63385.52
2.973338 | 63727.75
2.9756 | 64952.61
2.977864 | 60217.98
2.980133 | 60343.36
2.982405 | 55410.99
2.984681 | 57077.31
2.98696 | 55453.54
2.989243 | 59962.4
2.99153 | 55932.79
2.99382 | 63920.27
2.996114 | 60114.65625
2.998411 | 52839.23
3.000713 | 50371.6
3.003017 | 58094.65625
3.005326 | 52371.99
3.007638 | 52288.36
3.009954 | 49834.6
3.012273 | 56432.375
3.014597 | 53974.38
3.016924 | 54103.43
3.019254 | 55946.92
3.021589 | 51364.07
3.023927 | 45083.96
3.026269 | 55676.6
3.028615 | 45791.67
3.030964 | 45932.35
3.033317 | 47344.09
3.035674 | 45359.87
3.038035 | 45075.01
3.0404 | 49016.65
3.042768 | 43662.1
3.045141 | 45278.94
3.047517 | 47308.92
3.049897 | 52898.48
3.05228 | 41289.12
3.054668 | 43102.2
3.05706 | 48253.61
3.059455 | 49639.2
3.061854 | 43102.86
3.064258 | 40121.96
3.066665 | 41096.21
3.069076 | 41236.43
3.071491 | 36202.38
3.07391 | 42752.65625
3.076332 | 37323.95
3.078759 | 40349.64
3.08119 | 42748.6875
3.083625 | 37139.52
3.086063 | 40767.14
3.088506 | 38860.77
3.090953 | 37571.29
3.093403 | 34655.25
3.095858 | 39075.46875
3.098317 | 27632.87
3.10078 | 35297.39
3.103246 | 36049.55
3.105717 | 30327.58
3.108193 | 34920.57
3.110672 | 33251.34
3.113155 | 31587.55
3.115642 | 33543.18
3.118133 | 30479.24
3.120629 | 31430.75
3.123128 | 35177.39
3.125632 | 27336.8
3.12814 | 33066.8
3.130652 | 34006.26
3.133169 | 30377.68
3.135689 | 26363.06
3.138213 | 23745.82
3.140742 | 31806.46
3.143275 | 25835.98
3.145813 | 27565.61
3.148354 | 32631.32
3.1509 | 25511.6
3.15345 | 28212.81
3.156004 | 25034.78
3.158563 | 25578.6
3.161126 | 29824.26
3.163693 | 26466.17
3.166264 | 19428.87
3.16884 | 22498.93
3.17142 | 25364.87
3.174004 | 24549.57
3.176593 | 25279.68
3.179186 | 25430.53
3.181784 | 21734.14
3.184386 | 24384.37
3.186992 | 22043
3.189603 | 20093.16
3.192218 | 20250.34
3.194837 | 21168.90625
3.197461 | 20752.57
3.20009 | 21477.09
3.202722 | 18404.39
3.20536 | 19889.89
3.208002 | 19477.61
3.210648 | 18310.79
3.213299 | 22991.78125
3.215954 | 21636.61
3.218614 | 20847.5625
3.221279 | 17436.43
3.223948 | 19092.24
3.226621 | 18312.47
3.229299 | 17721.1
3.231982 | 16015.19
3.234669 | 18404.22
3.237361 | 14846.44
3.240058 | 15377.32
3.242759 | 15350.2
3.245465 | 16061.64
3.248175 | 15481.9
3.25089 | 13800.08
3.25361 | 15613.38
3.256335 | 12651.67
3.259064 | 13727.81
3.261798 | 14983.57
3.264537 | 14410.91
3.26728 | 10015.49
3.270028 | 10543.48
3.272781 | 11976.99
3.275539 | 12680.37
3.278301 | 12115.99
3.281068 | 13358.81
3.283841 | 10452.42
3.286618 | 8455.17
3.289399 | 12750.28
3.292186 | 12728.48
3.294978 | 10558.24
3.297774 | 11433.49
3.300575 | 10521.87
3.303381 | 12282.79
3.306193 | 10663.03
3.309008 | 7273.77
3.311829 | 9031.053
3.314655 | 8838.673
3.317486 | 7235.514
3.320322 | 7927.076
3.323163 | 8791.984375
3.326009 | 8074.746
3.32886 | 7535.203
3.331716 | 7696.934
3.334576 | 6111.346
3.337443 | 6623.319
3.340314 | 7481.75
3.34319 | 7642.113
3.346071 | 9016.279
3.348957 | 7096.083
3.351849 | 8119.791
3.354746 | 4656.505
3.357647 | 9984.799
3.360554 | 8076.875
3.363466 | 6518.755
3.366384 | 5993.331
3.369306 | 3589.55
3.372234 | 5971.875
3.375167 | 5790.885
3.378105 | 6290.606
3.381049 | 6109.693
3.383998 | 4404.714
3.386952 | 4904.037
3.389911 | 4219.961
3.392876 | 5223.502
3.395846 | 4877.685
3.398821 | 5036.792
3.401802 | 2513.968
3.404788 | 4182.259
3.40778 | 3840.632
3.410777 | 4167.134
3.413779 | 4825.247
3.416787 | 4318.374
3.4198 | 2818.418
3.422819 | 3806.083
3.425843 | 2808.096
3.428872 | 3792.318
3.431908 | 3291.716
3.434948 | 1971.471
3.437994 | 3115.759
3.441046 | 818.4647
3.444104 | 4084.831
3.447166 | 652.3784
3.450235 | 3418.739
3.453309 | 2924.898
3.456389 | 2757.383
3.459474 | 3723.809
3.462565 | 3393.842
3.465662 | 3226.264
3.468765 | 3220.319
3.471873 | 1607.198
3.474987 | 4491.892
3.478106 | 3202.737
3.481231 | 4315.621
3.484362 | 2552.638
3.487499 | 3025.619
3.490642 | 2066.316
3.493791 | 1427.929
3.496945 | 1266.97
3.500105 | 2055.024
3.503271 | 1419.979
3.506443 | 2834.628
3.509621 | 943.1761
3.512804 | 1569.079
3.515994 | 313.2181
3.51919 | -468.9517
3.522391 | 2184.452
3.525599 | 1245.895
3.528812 | 466.3447
3.532032 | 0
3.535257 | 1858.285
3.538489 | 463.7323
3.541727 | 2314.312
3.544971 | 769.9927
3.54822 | 1690.818
3.551476 | 767.0917
3.554738 | 918.7961
3.558007 | -305.685
3.561281 | 305.118
3.564562 | -304.5309
3.567848 | 1823.743
3.571141 | 1213.542
3.574441 | 454.224
3.577746 | 755.6215
3.581058 | 754.1813
3.584376 | 150.5493
3.5877 | 1652.898
3.591031 | 449.92
3.594368 | 1047.828
3.597711 | 896.4742
3.601061 | 447.3765
3.604417 | 1488.397
3.60778 | 1634.106
3.611149 | 741.3575
3.614524 | -147.9942
3.617906 | 295.4047
3.621294 | -294.8441
3.624689 | 1029.999
3.62809 | 0
3.631498 | 1319.148
3.634913 | 731.4796
3.638334 | 1168.126
3.641761 | 437.1951
3.645196 | 1454.537
3.648637 | 1306.546
3.652084 | -434.6729
3.655538 | 867.6674
3.658999 | 0
3.662467 | 288.1
3.665941 | 862.6114
3.669423 | 143.4882
3.67291 | -143.2187
3.676405 | 714.7026
3.679906 | 427.9756
3.683415 | 711.9125
3.68693 | 568.4302
3.690452 | 567.2961
3.693981 | 1132.371
3.697516 | -565.0797
3.701059 | 1832.928
3.704609 | -562.8616
3.708166 | 561.7497
3.711729 | 560.6984
3.7153 | -279.7975
3.718878 | 279.2386
3.722462 | 0
3.726054 | 695.3422
3.729653 | -138.7969
3.733259 | 1246.656
3.736872 | -276.4868
3.740493 | 0
3.74412 | -826.2197
3.747755 | 0
3.751396 | -274.2989
3.755046 | 410.656
3.758702 | 1229.52
3.762366 | 1772.395
3.766037 | 136.0727
3.769715 | -135.7951
3.773401 | 1084.185
3.777094 | -541.026
3.780794 | 404.9598
3.784502 | 808.2808
3.788217 | 403.3502
3.79194 | -268.3496
3.79567 | 535.6197
3.799408 | 935.4828
3.803153 | 1066.948
3.806906 | 266.2036
3.810666 | 132.832
3.814434 | 0
3.818209 | 529.1996
3.821992 | -792.2002
3.825783 | 790.5826
3.829582 | 262.9905
3.833388 | 524.9113
3.837202 | -654.8279
3.841024 | 522.8013
3.844853 | 130.4321
3.84869 | 390.5069
3.852536 | -129.9029
3.856389 | -259.2678
3.860249 | -517.4958
3.864118 | -258.2223
3.867995 | 515.3816
3.871879 | 514.3387
3.875772 | 0
3.879672 | 1024.438
3.883581 | -1022.378
3.887497 | -255.0659
3.891422 | -254.5319
3.895355 | -127.0039
3.899296 | -380.2403
3.903245 | 379.4377
3.907202 | 0
3.911167 | -755.7985
3.915141 | 0
3.919123 | 0
3.923113 | 0
3.927111 | -124.9197
3.931118 | 498.6393
3.935133 | -248.802
3.939156 | 372.4408
3.943188 | -619.4329
3.947228 | 741.7639
3.951277 | -370.0965
3.955334 | 0
3.9594 | -859.9669
3.963474 | 245.1806
3.967557 | -611.6999
3.971648 | 244.1672
3.975748 | -609.1237
3.979857 | 607.8701
3.983974 | -121.3173
3.988099 | 0
3.992234 | 120.7967
3.996378 | 120.5468
4.00053 | -721.7662
4.00469 | -600.1808
4.008861 | 119.7825
4.013039 | 0
4.017227 | -357.8351
4.021423 | 0
4.025628 | 118.765
4.029843 | 355.57
4.034066 | 354.808
4.038298 | 354.0294
4.042539 | 471.032
4.04679 | -235.0145
4.051049 | 586.288
4.055318 | -585.0449
4.059596 | 350.2648
4.063883 | -1281.593
4.068179 | 348.7697
4.072485 | 0
4.0768 | 115.7496
4.081124 | -577.5369
4.085457 | -230.5196
4.0898 | -1380.008
4.094153 | 114.7615
4.098514 | -229.0217
4.102886 | 0
4.107266 | -684.077
4.111656 | 568.7963
4.116056 | -340.5573
4.120466 | 453.0954
4.124884 | 0
4.129313 | -1127.804
4.133751 | 787.7684
4.1382 | 785.9548
4.142658 | -784.2753
4.147125 | -447.1778
4.151603 | 111.5506
4.15609 | 333.9237
4.160587 | 222.1206
4.165094 | 664.9182
4.169611 | 0
4.174137 | -882.5933
4.178675 | 110.0809
4.183222 | -439.3782
4.187779 | -219.2069
4.192346 | 546.7598
4.196923 | 654.678
4.20151 | -653.2505
4.206108 | -434.5303
4.210716 | -216.7711
4.215334 | 216.2904
4.219963 | 539.5297
4.224602 | 322.9866
4.229251 | -429.7002
4.23391 | 107.189
4.23858 | -320.8453
4.243261 | 960.3322
4.247952 | -745.2566
4.252654 | 424.9118
4.257366 | 0
4.262089 | -528.7293
4.266822 | 0
4.271566 | 105.2734
4.276321 | 420.1447
4.281087 | 419.1998
4.285864 | -522.8241
4.290651 | 312.9766
4.295449 | 208.1644
4.300258 | -519.2513
4.305078 | 932.5742
4.309909 | 310.1378
4.314751 | 309.4209
4.319604 | -205.815
4.324469 | 924.0817
4.329344 | -102.44
4.33423 | 0
4.339128 | 203.9436
4.344037 | 203.4884
4.348957 | 101.5029
4.353889 | -101.2628
4.358832 | 909.3013
4.363787 | 100.8101
4.368752 | -905.1586
4.37373 | 501.687
4.378718 | 400.43
4.383719 | 599.2433
4.388731 | 199.2922
4.393755 | 0
4.39879 | -297.5387
4.403837 | -494.7747
4.408896 | 296.1661
4.413967 | -98.49021
4.419049 | 786.1127
4.424143 | -196.0688
4.42925 | 1075.814
4.434368 | 195.1474
4.439498 | -292.0282
4.444641 | 0
4.449795 | 387.5541
4.454962 | -676.5942
4.460141 | 578.6045
4.465332 | -288.6254
4.470535 | 95.9795
4.475751 | -670.2614
4.480979 | 1050.773
4.486219 | 285.8973
4.491472 | 0
4.496737 | 663.9559
4.502015 | 756.9579
4.507306 | -471.9914
4.512608 | 1412.604
4.517924 | -187.9
4.523253 | 374.8931
4.528594 | -280.4929
4.533948 | 186.5545
4.539315 | -837.4836
4.544694 | 92.83131
4.550087 | 0
4.555493 | -369.5259
4.560911 | 184.3164
4.566343 | 91.94003
4.571788 | 275.1566
4.577246 | 457.4739
4.582718 | 91.27576
4.588202 | 0
4.5937 | 0
4.599212 | -90.6132
4.604736 | 903.9838
4.610274 | 450.8841
4.615826 | 899.4861
4.621391 | 89.73309
4.62697 | 89.51859
4.632562 | -89.29371
4.638169 | -89.07374
4.643789 | 355.4495
4.649422 | 709.1262
4.65507 | -265.2608
4.660732 | -176.4166
4.666407 | 351.9597
4.672097 | 175.538
4.6778 | -87.55279
4.683518 | -174.6826
4.68925 | -174.2472
4.694996 | -695.2269
4.700757 | -346.7657
4.706531 | 345.9077
4.712321 | 1207.639
4.718124 | 344.1904
4.723942 | 1029.951
4.729775 | -599.3086
4.735623 | 170.8126
4.741484 | 596.3384
4.747361 | -424.8859
4.753252 | -169.5216
4.759159 | 253.6468
4.765079 | 0
4.771015 | -336.5135
4.776966 | 0
4.782933 | 251.1058
4.788913 | 83.492
4.79491 | 333.106
4.800921 | -332.2747
4.806948 | -248.5759
4.81299 | 0
4.819047 | 0
4.825121 | 493.3508
4.831209 | 164.0386
4.837313 | -81.81135
4.843433 | -326.3923
4.849568 | 81.38906
4.855719 | -487.0868
4.861886 | 566.8197
4.868069 | 161.5306
4.874268 | -161.1149
4.880482 | -80.35065
4.886713 | 240.4348
4.89296 | -239.8116
4.899223 | -79.73052
4.905502 | -159.0499
4.911798 | 79.3174
4.918109 | -79.11393
4.924438 | 0
4.930782 | -236.1037
4.937144 | -156.9901
4.943522 | -156.5857
4.949917 | -390.4438
4.956328 | -77.88287
4.962756 | 77.67805
4.969202 | -232.4229
4.975663 | 231.8234
4.982143 | -616.5827
4.988639 | 76.86662
4.995152 | -536.6501
5.001682 | 229.3808
5.00823 | 152.5146
5.014796 | 304.2437
5.021378 | 303.4403
5.027978 | 75.65483
5.034596 | 75.45341
5.041231 | 0
5.047884 | -75.05376
5.054555 | 224.5665
5.061243 | 522.5896
5.06795 | 74.45686
5.074674 | 222.7695
5.081417 | -444.3275
5.088178 | 221.5692
5.094956 | -220.9777
5.101754 | 514.2239
5.108569 | -219.7888
5.115403 | 292.265625
5.122255 | -582.9673
5.129126 | 363.3571
5.136016 | 797.2033
5.142924 | -216.8271
5.149852 | -288.3278
5.156797 | 0
5.163762 | -215.0704
5.170746 | -214.4912
5.177749 | 356.4887
5.184772 | 568.8156
5.191813 | -496.3673
5.198874 | 0
5.205954 | 493.6632
5.213054 | 281.3081
5.220174 | -210.3955
5.227313 | 209.8271
5.234472 | 69.74929
5.24165 | -556.4213
5.248849 | -208.0852
5.256067 | -553.3748
5.263306 | -68.97845
5.270565 | 68.78389
5.277844 | 548.7592
5.285143 | -273.6189
5.292463 | 750.3471
5.299803 | 68.02309
5.307164 | -203.495
5.314545 | 0
5.321947 | 202.3562
5.329371 | -538.1107
5.336814 | -737.8198
5.344279 | -267.5365
5.351766 | 133.3896
5.359273 | -133.0174
5.366801 | 132.6388
5.374351 | -66.13118
5.381923 | 263.7761
5.389516 | -263.0235
5.397131 | 393.4127
5.404767 | -392.2966
5.412425 | 195.5934
5.420105 | -260.0393
5.427807 | 194.4688
5.435532 | 129.2783
5.443278 | -451.1667
5.451047 | 128.5295
5.458838 | -576.7393
5.466652 | 191.7016
5.474488 | 318.5709
5.482347 | 444.7022
5.490229 | 190.034
5.498134 | 0
5.506061 | -125.9551
5.514012 | 502.357
5.521986 | 0
5.529983 | 249.7204
5.538004 | 186.7455
5.546048 | -186.1983
5.554116 | 61.8848
5.562207 | -555.3245
5.570322 | -61.51991
5.578461 | 552.0758
5.586625 | -244.6443
5.594812 | -426.8701
5.603023 | 60.80111
5.611259 | -60.62009
5.619519 | -181.3204
5.627804 | 180.7786
5.636114 | -120.1669
5.644448 | 59.90494
5.652807 | 298.6205
5.661191 | 655.025
5.669601 | 178.1071
5.678035 | -236.7657
5.686495 | 177.0446
5.69498 | 117.6754
5.703491 | 175.9848
5.712027 | 467.8662
5.72059 | 233.2242
5.729178 | 58.1315
5.737792 | -173.8692
5.746432 | 288.9037
5.755099 | 0
5.763792 | -229.7179
5.772511 | -343.5326
5.781258 | -228.3236
5.79003 | -284.5371
5.79883 | 283.6673
5.807657 | 226.2361
5.816511 | -338.314
5.825392 | 168.6401
5.8343 | -392.2843
5.843236 | -55.86893
5.852199 | -111.3907
5.861191 | -55.52281
5.87021 | -55.35281
5.879257 | 386.2565
5.888332 | 220.0348
5.897436 | -164.5169
5.906568 | 164.0023
5.915728 | -108.9939
5.924917 | -217.3102
5.934135 | -108.3128
5.943382 | 107.9754
5.952658 | -53.81867
5.961963 | -268.2466
5.971297 | 213.9242
5.980661 | 586.437
5.990055 | -265.7246
5.999478 | 0
6.008931 | -211.2308
6.018415 | -105.2814
6.027928 | -209.8936
6.037472 | -52.30588
6.047046 | -52.14072
6.056651 | 103.9481
6.066286 | -362.6588
6.075953 | 51.64254
6.085651 | -411.8119
6.095379 | -51.31149
6.105139 | -153.4352
6.114931 | 356.8666
6.124754 | 152.4536
6.134609 | 253.267
6.144497 | 151.4663
6.154416 | 352.2765
6.164367 | -551.7765
6.174351 | 149.9966
6.184368 | 99.67216
6.194417 | -198.6927
6.204499 | -198.0454
6.214615 | -98.69879
6.224763 | -245.9368
6.234945 | 0
6.24516 | 195.4566
6.25541 | 194.8121
6.265693 | -194.1718
6.27601 | -241.9139
6.286362 | 241.1074
6.296748 | 192.2493
6.307168 | 95.80411
6.317623 | -47.74393
6.328113 | -142.754
6.338639 | 237.1217
6.349199 | 141.8017
6.359795 | 94.21591
6.370427 | 187.8033
6.381094 | -187.1747
6.391797 | -139.9034
6.402537 | -185.9095
6.413313 | -324.2493