## Sheet1
1.785837 | 30340.93
1.786595 | 28335.44
1.787354 | 25677.4
1.788114 | 27628.73
1.788874 | 21687.88
1.789635 | 24293.87
1.790397 | 30172.49
1.79116 | 35383.91
1.791923 | 27495.05
1.792688 | 28123.35
1.793452 | 39858.63
1.794218 | 26110.37
1.794984 | 34561.27
1.795751 | 17591.64
1.796519 | 25388.46
1.797288 | 24712.54
1.798057 | 31834.09
1.798827 | 21417.72
1.799598 | 31770.12
1.800369 | 31095.31
1.801141 | 30419.3
1.801914 | 28449.11
1.802688 | 34879.87
1.803462 | 22584.71
1.804238 | 27076.66
1.805014 | 22543.1
1.80579 | 32815.75
1.806568 | 30214.16
1.807346 | 28901.87
1.808125 | 23740.13
1.808904 | 30767.42
1.809685 | 25612.12
1.810466 | 30704.07
1.811248 | 33874
1.812031 | 40867.09
1.812814 | 35085.43
1.813598 | 29315.2
1.814383 | 40746.12
1.815169 | 33709.625
1.815956 | 31137.17
1.816743 | 33011.02
1.817531 | 46931.05
1.818319 | 33579.77
1.819109 | 27850.2
1.819899 | 31619.33
1.82069 | 36008.03125
1.821482 | 38497.22
1.822275 | 29635.04
1.823068 | 42204.46
1.823862 | 31465.15
1.824657 | 35206.63
1.825453 | 42706.1
1.82625 | 27606.49
1.827047 | 22566.87
1.827845 | 38201.2
1.828644 | 43169.3
1.829443 | 46249.21875
1.830244 | 41833.77
1.831045 | 36808.56
1.831847 | 42376.15
1.83265 | 39219.46
1.833453 | 38565.45
1.834257 | 41010.97
1.835062 | 39727.02
1.835868 | 31629.38
1.836675 | 42128.9
1.837482 | 30326.23
1.83829 | 27823.9375
1.839099 | 41384.05
1.839909 | 39493.23
1.84072 | 50559.79
1.841531 | 40652.63
1.842344 | 47994.68
1.843156 | 41801.65
1.84397 | 48510.36
1.844785 | 40489.11
1.8456 | 40450.65625
1.846417 | 41024.58
1.847234 | 47714.68
1.848051 | 43388.3
1.84887 | 42733.61
1.849689 | 35371.8125
1.85051 | 31680.41
1.851331 | 33478.95
1.852152 | 34053.07
1.852975 | 47990.44
1.853799 | 46121.26
1.854623 | 44865.35
1.855448 | 33312.16
1.856274 | 45984.87
1.857101 | 44736.02
1.857928 | 42272.16
1.858757 | 44039.4375
1.859586 | 48213.86
1.860416 | 48165.41
1.861247 | 43308.46
1.862078 | 51080.43
1.862911 | 54627.4
1.863744 | 51570.54
1.864578 | 52118.04
1.865414 | 53266.7
1.866249 | 52619.39
1.867086 | 44204.02
1.867923 | 50127.56
1.868762 | 48289.2
1.869601 | 50024.36
1.870441 | 51759.5
1.871282 | 45764.6875
1.872123 | 48090.96
1.872966 | 49233.1
1.873809 | 48595.26
1.874653 | 72223.73
1.875498 | 52040.71
1.876344 | 51993.0625
1.877191 | 34822.2
1.878039 | 41270.91
1.878887 | 47716.1
1.879736 | 52962.1
1.880586 | 55257.82
1.881437 | 56965.48
1.882289 | 56319.07
1.883142 | 52747.48
1.883995 | 47429.65625
1.88485 | 49134.86
1.885705 | 50832.96
1.886561 | 56036.90625
1.887418 | 60647.57
1.888276 | 51849.86
1.889135 | 48889.41
1.889994 | 44187.29
1.890855 | 68535.33
1.891716 | 51061.6
1.892578 | 51588.32
1.893441 | 42849.24
1.894305 | 61319.39
1.89517 | 56632.93
1.896035 | 82552.54
1.896902 | 57669.52
1.897769 | 61070.91
1.898638 | 54101.48
1.899507 | 54045.86
1.900377 | 66056.55
1.901248 | 57381.54
1.90212 | 55603.05
1.902992 | 54400.83
1.903866 | 58925.64
1.90474 | 53150.33
1.905616 | 69652.90625
1.906492 | 58171.05
1.907369 | 74064.05
1.908247 | 55210.68
1.909126 | 56860.36
1.910006 | 66459.04
1.910887 | 72633.55
1.911768 | 64052.48
1.912651 | 57758.74
1.913534 | 59405.4
1.914418 | 58772.25
1.915304 | 61531.51
1.91619 | 54705.86
1.917077 | 70994.4
1.917965 | 56284.27
1.918853 | 55095.74
1.919743 | 64026.6
1.920634 | 56111.09
1.921525 | 53812.65
1.922418 | 54875.08
1.923311 | 62092.26
1.924206 | 53644.18
1.925101 | 55265.34
1.925997 | 56883.26
1.926894 | 46798.37
1.927792 | 69566.51
1.928691 | 58370.04
1.929591 | 67753.07
1.930491 | 66025.82
1.931393 | 70390.04
1.932296 | 66989.28125
1.933199 | 72453.86
1.934104 | 62989.15
1.935009 | 59611.11
1.935915 | 68921.78125
1.936823 | 72154.15
1.937731 | 61078.09
1.93864 | 62113.40625
1.93955 | 68088.46
1.940461 | 65283.13
1.941373 | 63570.82
1.942286 | 71159.48
1.9432 | 70538.45
1.944115 | 78122.5
1.94503 | 64943.36
1.945947 | 62149.95
1.946865 | 70254.52
1.947783 | 64732.79
1.948703 | 69560.88
1.949623 | 70583.76
1.950545 | 67247.7
1.951467 | 75846.37
1.952391 | 79556.48
1.953315 | 67575.95
1.95424 | 64274.3125
1.955167 | 79310.87
1.956094 | 60357.45
1.957022 | 73754.29
1.957951 | 95734.58
1.958881 | 72533.28125
1.959813 | 79436.5625
1.960745 | 65410.34
1.961678 | 80870.83
1.962612 | 82393.37
1.963547 | 78033.5625
1.964483 | 81696.82
1.96542 | 68273.79
1.966358 | 78851.32
1.967297 | 78766.27
1.968237 | 84008.37
1.969177 | 63735.15
1.970119 | 76399.95
1.971062 | 80562.86
1.972006 | 68828.52
1.972951 | 81447.93
1.973897 | 74497.3
1.974844 | 77066.24
1.975791 | 71179.27
1.97674 | 76887.23
1.97769 | 77862.27
1.978641 | 74635.48
1.979593 | 79806.5
1.980546 | 75001.3125
1.981499 | 84871
1.982454 | 86874.35
1.98341 | 90447.4375
1.984367 | 72072.46
1.985325 | 83468.73
1.986284 | 89634.13
1.987244 | 85380.23
1.988205 | 81129.75
1.989167 | 73247.07
1.99013 | 77835.65625
1.991094 | 69982.83
1.992059 | 92176.8125
1.993025 | 87941.75
1.993992 | 79069.55
1.99496 | 95495.2
1.995929 | 91270.2
1.996899 | 69029.32
1.99787 | 68430.13
1.998843 | 79671.21875
1.999816 | 63670.65
2.00079 | 80521.61
2.001766 | 93252.3
2.002742 | 90079.02
2.00372 | 94581.45
2.004698 | 91435.93
2.005677 | 89805.05
2.006658 | 86627.59
2.00764 | 91634.27
2.008622 | 90528.2
2.009606 | 78744.8
2.010591 | 90838.52
2.011576 | 104426.7
2.012563 | 78994.5
2.013551 | 85990.3125
2.01454 | 89434.02
2.01553 | 90346.62
2.016521 | 86215.40625
2.017514 | 103762.1
2.018507 | 90567.98
2.019501 | 90470.3
2.020496 | 100916.3
2.021493 | 91267.73
2.02249 | 96691.43
2.023489 | 78571.26
2.024489 | 94484.32
2.025489 | 90388.02
2.026491 | 86290.23
2.027494 | 90682.27
2.028498 | 101535.3
2.029503 | 107890.5
2.03051 | 106285.5
2.031517 | 85830.92
2.032525 | 100112.2
2.033535 | 114858.2
2.034545 | 107318
2.035557 | 101264
2.036569 | 91770.45
2.037583 | 111401.1875
2.038598 | 107836.6
2.039614 | 109185.7
2.040631 | 120862
2.04165 | 108943
2.042669 | 98545.3
2.043689 | 108726.7
2.044711 | 99293.73
2.045734 | 103599.3
2.046757 | 104454.9
2.047782 | 93618.5
2.048808 | 108133.3
2.049836 | 100698.3
2.050864 | 95744.83
2.051893 | 101459.4375
2.052924 | 113464.4
2.053955 | 109484
2.054988 | 112261
2.056022 | 111165
2.057057 | 113946.8
2.058093 | 125390.3
2.05913 | 103580.9
2.060169 | 118874.7
2.061208 | 110553.5
2.062249 | 98904.15
2.063291 | 112244.6
2.064334 | 108762.5
2.065378 | 106724.1
2.066423 | 116641.2
2.06747 | 108868.5
2.068518 | 125466.6
2.069566 | 109598.9
2.070616 | 116138.2
2.071667 | 111727.7
2.072719 | 112076.1
2.073773 | 103896.9
2.074827 | 121786.9
2.075883 | 114076
2.07694 | 104018.4
2.077998 | 115235.9
2.079057 | 122668.1
2.080118 | 111219.75
2.081179 | 129439.3
2.082242 | 115672.5
2.083306 | 114616.4375
2.084371 | 119649.6
2.085437 | 122314.3
2.086505 | 111879.3125
2.087574 | 116443.5
2.088643 | 108827.7
2.089715 | 120370.5
2.090787 | 140276.2
2.09186 | 129413.6
2.092935 | 134865.1
2.094011 | 128676.7
2.095088 | 128056.1875
2.096166 | 113547.5
2.097245 | 127310.6
2.098326 | 115609.3
2.099408 | 125182.4
2.100491 | 124583.3
2.101575 | 123985.5
2.10266 | 125216.8
2.103747 | 128298.5
2.104835 | 136885.625
2.105924 | 134426.9375
2.107015 | 131072
2.108106 | 133232.5
2.109199 | 119811.125
2.110293 | 123321.6
2.111388 | 136418.7
2.112485 | 132610
2.113583 | 127017.3
2.114681 | 126424.9
2.115782 | 136252.4375
2.116883 | 141110.8
2.117986 | 132785.6
2.11909 | 150734.2
2.120195 | 131580.6875
2.121301 | 141827.6
2.122409 | 117749.1
2.123518 | 120764.2
2.124628 | 132802.375
2.125739 | 143421.9
2.126852 | 130243.9375
2.127966 | 120670.4
2.129081 | 136658.8
2.130198 | 146823
2.131315 | 135026.1
2.132434 | 155410.75
2.133554 | 154766.4
2.134676 | 136780.5
2.135799 | 148667.9
2.136923 | 135142.4
2.138048 | 142074.4375
2.139175 | 135729.375
2.140303 | 151078.2
2.141432 | 149575.3125
2.142563 | 144981.7
2.143695 | 137308.3
2.144828 | 165831.6
2.145962 | 138767.5
2.147098 | 165448.8
2.148235 | 138447.6
2.149373 | 146629.4
2.150512 | 149091.8
2.151653 | 152424.6
2.152796 | 143499.7
2.153939 | 133284.3
2.155084 | 139242.6875
2.15623 | 153471.4
2.157377 | 140666.625
2.158526 | 144871.2
2.159676 | 159464.375
2.160828 | 166227.1
2.16198 | 152165.5
2.163134 | 163667.5
2.16429 | 152237.0625
2.165446 | 150768.6
2.166605 | 152771.2
2.167764 | 151720.8
2.168925 | 166170.7
2.170087 | 170283.4
2.17125 | 170091.6
2.172415 | 158745.1
2.173581 | 150424.1
2.174748 | 150667.9
2.175917 | 151781.6
2.177087 | 165261.2
2.178259 | 185958.5625
2.179432 | 162761.5
2.180606 | 143838.75
2.181782 | 161957
2.182958 | 167704.2
2.184137 | 178968.3
2.185316 | 166908
2.186497 | 167958.3125
2.18768 | 169479.6
2.188864 | 164631.5
2.190049 | 172443.7
2.191235 | 175622.5
2.192423 | 152260.1
2.193613 | 161755.6875
2.194803 | 170391
2.195995 | 164318.125
2.197189 | 162446.6
2.198384 | 170615.75
2.19958 | 166251.7
2.200778 | 171494.125
2.201977 | 168355.6
2.203178 | 178560.7
2.20438 | 173792.5
2.205583 | 169433.3
2.206788 | 165084.4
2.207994 | 178974.6
2.209201 | 186625
2.21041 | 183097.8125
2.211621 | 185358.5
2.212833 | 167838.1
2.214046 | 172583.0625
2.215261 | 187583.625
2.216477 | 183665.2
2.217694 | 169085.4375
2.218913 | 172166.5
2.220134 | 187132.375
2.221355 | 173399.5
2.222579 | 176039
2.223804 | 193395
2.22503 | 182166.1
2.226258 | 183989.3
2.227487 | 182148.9
2.228717 | 188822.9
2.229949 | 196291.2
2.231183 | 191607.7
2.232418 | 182888.8125
2.233654 | 187527.2
2.234892 | 199402
2.236132 | 174577.875
2.237372 | 185250.1
2.238615 | 194270.125
2.239859 | 186011.8
2.241104 | 189391.7
2.242351 | 194785.6
2.243599 | 189776.6
2.244849 | 198338.7
2.2461 | 205661.9
2.247353 | 188655.9375
2.248607 | 198799.2
2.249863 | 193399.6
2.25112 | 190776.6
2.252379 | 188557.1
2.253639 | 206582.75
2.254901 | 181775.6
2.256164 | 183943.4
2.257429 | 210584.4
2.258695 | 190596.375
2.259963 | 201812.2
2.261232 | 196823.3
2.262503 | 204446.8
2.263776 | 205768.6875
2.26505 | 194554.8
2.266325 | 198236.3
2.267602 | 198778.5
2.268881 | 188767.125
2.270161 | 221697.8125
2.271443 | 198466.1875
2.272726 | 205626
2.274011 | 220138.7
2.275297 | 208996.5
2.276585 | 200597.1
2.277874 | 200743.7
2.279165 | 204760.6875
2.280458 | 204883
2.281752 | 202707.3125
2.283047 | 213668.5
2.284345 | 196445.5
2.285644 | 205810.5625
2.286944 | 217112.4
2.288246 | 211845.2
2.28955 | 208143.6
2.290855 | 221296.9
2.292162 | 216808.3125
2.29347 | 238343.1
2.29478 | 220853.2
2.296092 | 226286.7
2.297405 | 234792.7
2.298719 | 223473.25
2.300036 | 215219
2.301354 | 218777.2
2.302673 | 232890.7
2.303995 | 219359.5
2.305318 | 225126.5
2.306642 | 213902.7
2.307968 | 215913.8
2.309296 | 232954.2
2.310625 | 239824.875
2.311956 | 206505
2.313289 | 240370.9375
2.314623 | 246040.875
2.315959 | 235656.1
2.317296 | 222680
2.318636 | 212289.5
2.319977 | 204945.5625
2.321319 | 235250.3
2.322663 | 233843
2.324009 | 229077.2
2.325357 | 221397
2.326706 | 243717.0625
2.328056 | 236366.5
2.329409 | 227947.3
2.330763 | 228424.6
2.332119 | 235862.8
2.333476 | 227087.1875
2.334836 | 233078.2
2.336197 | 244196.5
2.337559 | 236541.6
2.338923 | 247585.5
2.340289 | 230090.5
2.341657 | 240770.6
2.343026 | 233908.9
2.344397 | 242715
2.34577 | 238780.125
2.347145 | 243216.5
2.348521 | 228014.5
2.349899 | 225925.25
2.351279 | 235411.25
2.35266 | 224255.6
2.354043 | 227236.625
2.355428 | 233097.1
2.356815 | 205408.8
2.358203 | 249433.8
2.359593 | 250572.5
2.360985 | 233695
2.362379 | 239889.7
2.363774 | 234926.9
2.365171 | 237845.3
2.36657 | 255066.3
2.36797 | 237238.4
2.369373 | 245864.4
2.370777 | 234875.3
2.372183 | 241309.3125
2.37359 | 241043.8
2.375 | 244658.875
2.376411 | 238288.6
2.377824 | 233743.8
2.379239 | 238746.2
2.380655 | 240208.6
2.382074 | 263156.8125
2.383494 | 248048.3
2.384916 | 245648.8125
2.386339 | 240406.5
2.387765 | 260063
2.389192 | 249956.9
2.390622 | 238455.8
2.392053 | 257692
2.393486 | 239236.1
2.39492 | 238918.25
2.396357 | 238949.1
2.397795 | 245272.8125
2.399235 | 235272.5
2.400677 | 231495.9
2.402121 | 235304.6
2.403567 | 234341.8
2.405014 | 243393.2
2.406463 | 240275.3
2.407915 | 240648.3
2.409368 | 235213.9
2.410823 | 260684.3125
2.41228 | 248680.9
2.413738 | 252446.0625
2.415199 | 240847.5
2.416661 | 234763.5
2.418125 | 236125.8
2.419592 | 243656.75
2.42106 | 255272.9
2.42253 | 248143.4375
2.424002 | 239674.5
2.425475 | 233261.75
2.426951 | 237381.5
2.428429 | 238408.8
2.429908 | 224592.3
2.431389 | 249620.8
2.432873 | 247278.6
2.434358 | 254343
2.435845 | 267771.5625
2.437334 | 232215.25
2.438825 | 236275.2
2.440318 | 259717.5
2.441813 | 248355.75
2.44331 | 256051.5
2.444809 | 257372.4375
2.446309 | 249720.4
2.447812 | 231446.5625
2.449316 | 248071.7
2.450823 | 248089.5
2.452332 | 249412.5
2.453842 | 230572.6
2.455354 | 241184.875
2.456869 | 243172
2.458385 | 254709.5
2.459904 | 238574.5
2.461424 | 250764.3
2.462947 | 249117.8
2.464471 | 254359.2
2.465997 | 240619.2
2.467526 | 256647.3
2.469056 | 257920.2
2.470588 | 249121.375
2.472123 | 233505.4
2.473659 | 226042.3
2.475197 | 245864
2.476738 | 247467.8
2.47828 | 235176.5
2.479825 | 232621.5
2.481371 | 233932.375
2.48292 | 243288.3
2.484471 | 233285.4
2.486023 | 237182.6875
2.487578 | 263871.5
2.489135 | 256126
2.490694 | 227906
2.492255 | 250320.2
2.493818 | 254791.1875
2.495383 | 240732.6875
2.49695 | 228606.3125
2.498519 | 233406.1
2.50009 | 260772.5625
2.501664 | 243267.7
2.503239 | 251816.8125
2.504817 | 248624.1
2.506396 | 266335.2
2.507978 | 252094.1875
2.509562 | 246705.2
2.511148 | 233436.9
2.512736 | 228105.2
2.514326 | 247925.2
2.515918 | 239100.75
2.517513 | 228768.8
2.51911 | 247865.2
2.520708 | 244407.3
2.522309 | 239398.0625
2.523912 | 240930.1
2.525517 | 231598.8
2.527125 | 244968.25
2.528734 | 233758.5
2.530346 | 237167.75
2.53196 | 237162.2
2.533576 | 234683.1
2.535194 | 222946.875
2.536814 | 233136.8125
2.538437 | 239586.5
2.540062 | 218648.7
2.541689 | 237094.7
2.543318 | 225434.25
2.544949 | 216851.7
2.546582 | 218080.5625
2.548218 | 222376.6
2.549856 | 217204.5
2.551496 | 210827.2
2.553139 | 227253.6
2.554783 | 215700.125
2.55643 | 190539.9
2.558079 | 211184.7
2.559731 | 199714.4
2.561384 | 203052.5
2.56304 | 197645.3
2.564698 | 207033.1
2.566358 | 202824
2.568021 | 201345.8
2.569686 | 178864.1
2.571353 | 179520.4
2.573023 | 202935.7
2.574694 | 178436.5
2.576368 | 181478.5625
2.578045 | 166031.4
2.579723 | 175916.1
2.581404 | 165572.5
2.583087 | 163271.8
2.584773 | 165127.75
2.58646 | 161922.8125
2.588151 | 169983.4
2.589843 | 149680.6
2.591538 | 145932.4
2.593235 | 146326.625
2.594935 | 143769.4
2.596636 | 135944.1875
2.59834 | 137210.5625
2.600047 | 131163.5
2.601756 | 130706.5
2.603467 | 136355
2.605181 | 122753
2.606897 | 121717.5
2.608615 | 118059.3
2.610336 | 115863.1
2.612059 | 106706.1
2.613784 | 112060.5
2.615512 | 112195.1
2.617243 | 104532.7
2.618975 | 111598.1875
2.62071 | 107701.3
2.622448 | 107553.6
2.624188 | 101942.9
2.62593 | 103810.9
2.627675 | 108243.8
2.629422 | 86928.58
2.631172 | 99374.85
2.632924 | 97243.52
2.634679 | 97959.16
2.636436 | 89010.59
2.638195 | 92575.7
2.639957 | 102085.6875
2.641722 | 93452.1875
2.643488 | 99541.2
2.645258 | 88663.76
2.64703 | 94184.32
2.648804 | 99971.66
2.650581 | 98130.46
2.65236 | 89013.48
2.654142 | 92259.55
2.655927 | 92964.08
2.657713 | 95350.51
2.659503 | 93541.83
2.661295 | 87828.61
2.663089 | 94939.11
2.664886 | 96475.11
2.666686 | 89128.27
2.668488 | 98425.3
2.670293 | 93575.89
2.6721 | 97316.92
2.67391 | 96354.14
2.675722 | 92636.96
2.677537 | 97177.04
2.679355 | 87965.48
2.681175 | 87570.0625
2.682997 | 96764.21875
2.684823 | 91977.95
2.686651 | 88019.15625
2.688481 | 95529.8
2.690314 | 101116.8
2.69215 | 93079.75
2.693988 | 94855.63
2.695829 | 84135.77
2.697673 | 96205.85
2.699519 | 85515.2
2.701368 | 107823.4
2.70322 | 88781.1875
2.705074 | 92967.23
2.706931 | 98211.51
2.708791 | 98604.16
2.710653 | 99001.99
2.712518 | 99666.63
2.714385 | 96577.61
2.716256 | 92429.09375
2.718129 | 98435.3
2.720004 | 93230.43
2.721883 | 93892.40625
2.723764 | 95083.64
2.725648 | 89110.73
2.727534 | 107790.7
2.729424 | 104996.4
2.731316 | 105894.1
2.733211 | 95978.29
2.735108 | 89526.23
2.737008 | 101229.125
2.738911 | 93726
2.740817 | 96468.99
2.742726 | 106022.5
2.744637 | 97505.48
2.746552 | 94743.77
2.748469 | 101651.7
2.750388 | 87712.09375
2.752311 | 99530.27
2.754236 | 107952.1
2.756164 | 93540.73
2.758095 | 93660.98
2.760029 | 103094.1
2.761966 | 98297.95
2.763905 | 91191.71875
2.765848 | 100568.6
2.767793 | 106071.125
2.769741 | 98490.35
2.771692 | 97065.46875
2.773646 | 90780.27
2.775603 | 95243.84375
2.777562 | 95104.89
2.779525 | 91911.12
2.78149 | 93805.58
2.783458 | 91633
2.785429 | 81108.125
2.787404 | 88583.54
2.789381 | 93510.03125
2.79136 | 85546.54
2.793343 | 79622.73
2.795329 | 91076.6
2.797318 | 88679.28125
2.79931 | 88050.28125
2.801304 | 93679.88
2.803302 | 90538.95
2.805303 | 85164.8
2.807306 | 88524.25
2.809313 | 85653.9375
2.811322 | 84781.13
2.813335 | 95573.34
2.815351 | 88248.95
2.817369 | 98261.46
2.819391 | 83535.13
2.821415 | 86615.33
2.823443 | 87966.55
2.825474 | 91036.1
2.827508 | 83522.51
2.829544 | 86343.9375
2.831584 | 82539.01
2.833627 | 94157.84375
2.835673 | 90352.38
2.837722 | 83388.67
2.839774 | 76932.90625
2.84183 | 82651.17
2.843888 | 91270.23
2.845949 | 86280.61
2.848014 | 79370.66
2.850082 | 87466.90625
2.852153 | 83480.74
2.854227 | 79019.625
2.856304 | 81779.07
2.858384 | 78294.95
2.860467 | 73861.96
2.862554 | 80931.37
2.864644 | 82958.48
2.866737 | 78773
2.868833 | 76273.07
2.870932 | 67354.48
2.873035 | 71049.625
2.875141 | 84227.73
2.877249 | 74390.62
2.879362 | 72384.92
2.881477 | 72747.25
2.883596 | 69095.41
2.885718 | 74166.71
2.887843 | 76875.59375
2.889971 | 72068.7
2.892103 | 71018.39
2.894238 | 71141.46
2.896376 | 64020.90625
2.898517 | 76756.37
2.900662 | 74311.74
2.90281 | 65357.92
2.904961 | 84763.90625
2.907116 | 83705.21875
2.909274 | 76171.67
2.911435 | 80441.875
2.9136 | 71312.86
2.915768 | 70515.74
2.91794 | 68336.625
2.920114 | 79948.39
2.922293 | 73628.55
2.924474 | 69389.8
2.926659 | 67915.62
2.928847 | 67808.40625
2.931039 | 69753.1
2.933234 | 75796.5625
2.935433 | 72491.9
2.937635 | 68747.92
2.93984 | 69097.05
2.942049 | 71699.4375
2.944261 | 61880.21
2.946477 | 68548.38
2.948696 | 66637
2.950919 | 66083.89
2.953145 | 68678.14
2.955374 | 63862.41
2.957608 | 66444.86
2.959844 | 71699.41
2.962084 | 60437.94
2.964328 | 68364.82
2.966575 | 71142.65625
2.968826 | 66146.41
2.97108 | 59396.21875
2.973338 | 70366.0625
2.9756 | 62743.34
2.977864 | 64188.4
2.980133 | 63426.6
2.982405 | 61128
2.984681 | 54882.03
2.98696 | 59837.21875
2.989243 | 55585.58
2.99153 | 60302.54
2.99382 | 49958.16
2.996114 | 60550.27
2.998411 | 52839.23
3.000713 | 57753.64
3.003017 | 53759.23
3.005326 | 52804.82
3.007638 | 52288.36
3.009954 | 51991.9375
3.012273 | 52124.5625
3.014597 | 61715.73
3.016924 | 52815.25
3.019254 | 52517.22
3.021589 | 54788.34
3.023927 | 53630.68
3.026269 | 54396.68
3.028615 | 50903.3
3.030964 | 50185.34375
3.033317 | 43097.98
3.035674 | 44935.95
3.038035 | 49307.41
3.0404 | 44368.52
3.042768 | 46615.1
3.045141 | 45700.14
3.047517 | 55298.875
3.049897 | 44501.9
3.05228 | 40869.94
3.054668 | 49379.21
3.05706 | 45329.15
3.059455 | 42130.75
3.061854 | 38521.88
3.064258 | 40953.5
3.066665 | 42756.66
3.069076 | 40407.55
3.071491 | 37443.6
3.07391 | 34904.34375
3.076332 | 35674.27
3.078759 | 36232.33
3.08119 | 38227.19
3.083625 | 37139.52
3.086063 | 37489.38
3.088506 | 34770.16
3.090953 | 32670.69
3.093403 | 34247.54
3.095858 | 36226.21875
3.098317 | 33321.99
3.10078 | 39354.57
3.103246 | 31188.93
3.105717 | 29518.84
3.108193 | 31287.21875
3.110672 | 36475.71
3.113155 | 30380.39
3.115642 | 31132.89
3.118133 | 32885.49
3.120629 | 31030.36
3.123128 | 29980.73
3.125632 | 26538.65
3.12814 | 26294.08
3.130652 | 30028.92
3.133169 | 30774.78
3.135689 | 25570.19
3.138213 | 25328.88
3.140742 | 28645.57
3.143275 | 28597.08
3.145813 | 25990.43
3.148354 | 31058.73
3.1509 | 31006.41
3.15345 | 32523.1
3.156004 | 22687.77
3.158563 | 29874.24
3.161126 | 29824.26
3.163693 | 27244.59
3.166264 | 24480.37
3.16884 | 31033
3.17142 | 22266.87
3.174004 | 25322.79
3.176593 | 19876.39
3.179186 | 22348.04
3.181784 | 22888.16
3.184386 | 27072.41
3.186992 | 23193.07
3.189603 | 23537.7
3.192218 | 25217.4
3.194837 | 21550.33
3.197461 | 19991.01
3.20009 | 24518.09
3.202722 | 18783.86
3.20536 | 17616.76
3.208002 | 18342.99
3.210648 | 16800.62
3.213299 | 21861.04
3.215954 | 20131.46
3.218614 | 19345.04
3.221279 | 16686.47
3.223948 | 14974.31
3.226621 | 16070.13
3.229299 | 17721.1
3.231982 | 15642.74
3.234669 | 21378.64
3.237361 | 15588.76
3.240058 | 17230.01
3.242759 | 12761.01
3.245465 | 16430.875
3.248175 | 14744.66
3.25089 | 16376.09375
3.25361 | 17817.62
3.256335 | 13751.82
3.259064 | 13727.81
3.261798 | 16079.93
3.264537 | 12951.58
3.26728 | 15114.28125
3.270028 | 13815.59
3.272781 | 13065.8
3.275539 | 10144.3
3.278301 | 12115.99
3.281068 | 11192.51
3.283841 | 11894.13
3.286618 | 9534.554
3.289399 | 7722.002
3.292186 | 11294.29
3.294978 | 13421.49
3.297774 | 10361.6
3.300575 | 8025.158
3.303381 | 12994.83
3.306193 | 8530.427
3.309008 | 8693.042
3.311829 | 8322.734375
3.314655 | 8838.673
3.317486 | 8294.37
3.320322 | 9688.648
3.323163 | 9847.022
3.326009 | 10181.2
3.32886 | 8586.626
3.331716 | 8396.655
3.334576 | 6809.786
3.337443 | 10109.28
3.340314 | 6785.773
3.34319 | 10073.69
3.346071 | 9016.279
3.348957 | 9172.984375
3.351849 | 3973.515
3.354746 | 7760.842
3.357647 | 8607.585
3.360554 | 7733.178
3.363466 | 8234.217
3.366384 | 7363.235
3.369306 | 5640.722
3.372234 | 3241.875
3.375167 | 4087.684
3.378105 | 4250.409
3.381049 | 5091.411
3.383998 | 7454.131
3.386952 | 4565.827
3.389911 | 4895.155
3.392876 | 4886.502
3.395846 | 4877.685
3.398821 | 4365.219
3.401802 | 3854.751
3.404788 | 5855.163
3.40778 | 2838.728
3.410777 | 2500.281
3.413779 | 4492.471
3.416787 | 3654.009
3.4198 | 3481.576
3.422819 | 2482.228
3.425843 | 3468.824
3.428872 | 3132.785
3.431908 | 1975.029
3.434948 | 3942.941
3.437994 | 2131.835
3.441046 | 2128.008
3.444104 | 2124.112
3.447166 | 2609.514
3.450235 | 2441.956
3.453309 | 1949.932
3.456389 | 3406.179
3.459474 | 2428.571
3.462565 | 2100.95
3.465662 | 3871.516
3.468765 | 2898.287
3.471873 | 1285.758
3.474987 | 1283.398
3.478106 | 1601.368
3.481231 | 2397.567
3.484362 | 638.1596
3.487499 | 2707.133
3.490642 | 1430.527
3.493791 | 793.294
3.496945 | 1266.97
3.500105 | 2687.339
3.503271 | 1419.979
3.506443 | 1574.793
3.509621 | 1257.568
3.512804 | 1882.894
3.515994 | 1879.309
3.51919 | 1719.49
3.522391 | 936.1937
3.525599 | 1557.368
3.528812 | 1709.93
3.532032 | 0
3.535257 | 929.1425
3.538489 | -463.7323
3.541727 | 154.2874
3.544971 | 153.9985
3.54822 | 1075.975
3.551476 | -153.4183
3.554738 | 1531.327
3.558007 | 305.685
3.561281 | 915.3539
3.564562 | 1218.124
3.567848 | 1823.743
3.571141 | 1213.542
3.574441 | 2876.752
3.577746 | -1057.87
3.581058 | 452.5088
3.584376 | 752.7466
3.5877 | 1051.844
3.591031 | 1049.813
3.594368 | 149.6897
3.597711 | 1792.948
3.601061 | 745.6276
3.604417 | 1190.718
3.60778 | 742.7754
3.611149 | 444.8145
3.614524 | 147.9942
3.617906 | 295.4047
3.621294 | 0
3.624689 | 441.4283
3.62809 | 0
3.631498 | -439.716
3.634913 | 1609.255
3.638334 | 1460.158
3.641761 | 145.7317
3.645196 | 1163.63
3.648637 | 1306.546
3.652084 | 144.891
3.655538 | -578.4449
3.658999 | -288.6552
3.662467 | -864.3
3.665941 | -287.5371
3.669423 | -717.4411
3.67291 | -1002.531
3.676405 | 714.7026
3.679906 | 142.6586
3.683415 | 427.1475
3.68693 | 1421.075
3.690452 | 0
3.693981 | 1132.371
3.697516 | 565.0797
3.701059 | -1268.95
3.704609 | -281.4308
3.708166 | 561.7497
3.711729 | 560.6984
3.7153 | 559.595
3.718878 | 279.2386
3.722462 | 557.3641
3.726054 | -417.2053
3.729653 | 416.3907
3.733259 | 692.5865
3.736872 | -552.9735
3.740493 | 0
3.74412 | -275.4066
3.747755 | 549.7302
3.751396 | -1371.494
3.755046 | 684.4268
3.758702 | -683.0669
3.762366 | 409.0142
3.766037 | 136.0727
3.769715 | 678.9756
3.773401 | -1084.185
3.777094 | -270.513
3.780794 | 134.9866
3.784502 | 1347.135
3.788217 | 134.4501
3.79194 | -805.0488
3.79567 | 0
3.799408 | 935.4828
3.803153 | 533.4738
3.806906 | 0
3.810666 | 664.1601
3.814434 | 530.2534
3.818209 | 0
3.821992 | 528.1335
3.825783 | 527.0551
3.829582 | 525.981
3.833388 | 0
3.837202 | -130.9656
3.841024 | 261.4006
3.844853 | 652.1603
3.84869 | 650.8448
3.852536 | 129.9029
3.856389 | -518.5355
3.860249 | -258.7479
3.864118 | 516.4445
3.867995 | -257.6908
3.871879 | 771.5081
3.875772 | -769.9031
3.879672 | 1024.438
3.883581 | -1022.378
3.887497 | 255.0659
3.891422 | -509.0638
3.895355 | -127.0039
3.899296 | -380.2403
3.903245 | 379.4377
3.907202 | -252.4408
3.911167 | 251.9328
3.915141 | 754.213
3.919123 | -250.8855
3.923113 | -500.7227
3.927111 | 374.7591
3.931118 | 747.9589
3.935133 | -746.406
3.939156 | 620.7346
3.943188 | 371.6597
3.947228 | 0
3.951277 | 370.0965
3.955334 | -492.4337
3.9594 | 122.8524
3.963474 | 245.1806
3.967557 | -611.6999
3.971648 | 488.3344
3.975748 | 121.8247
3.979857 | 607.8701
3.983974 | 121.3173
3.988099 | 0
3.992234 | -362.3902
3.996378 | -120.5468
4.00053 | -1202.944
4.00469 | 120.0362
4.008861 | 119.7825
4.013039 | 0
4.017227 | -357.8351
4.021423 | 0
4.025628 | -118.765
4.029843 | -355.57
4.034066 | 827.8854
4.038298 | 118.0098
4.042539 | 0
4.04679 | 705.0435
4.051049 | 586.288
4.055318 | -351.0269
4.059596 | 583.7747
4.063883 | -1048.576
4.068179 | -581.2828
4.072485 | -1159.993
4.0768 | -578.7482
4.081124 | 115.5074
4.085457 | 461.0392
4.0898 | 0
4.094153 | -803.3306
4.098514 | -229.0217
4.102886 | 685.5678
4.107266 | -912.1027
4.111656 | 568.7963
4.116056 | -340.5573
4.120466 | 1132.739
4.124884 | -904.1884
4.129313 | 451.1217
4.133751 | 337.615
4.1382 | 336.8378
4.142658 | -784.2753
4.147125 | 0
4.151603 | -334.6519
4.15609 | 111.3079
4.160587 | 222.1206
4.165094 | 664.9182
4.169611 | -442.2738
4.174137 | -882.5933
4.178675 | -330.2428
4.183222 | -219.6891
4.187779 | -657.6205
4.192346 | 765.4637
4.196923 | 218.226
4.20151 | 0
4.206108 | -869.0607
4.210716 | -433.5422
4.215334 | 0
4.219963 | 323.7178
4.224602 | 538.311
4.229251 | 0
4.23391 | -321.5669
4.23858 | -534.7421875
4.243261 | 106.7036
4.247952 | 106.4652
4.252654 | 0
4.257366 | -635.9503
4.262089 | 740.2211
4.266822 | 0
4.271566 | -526.3671
4.276321 | 1050.362
4.281087 | 628.7997
4.285864 | -104.5648
4.290651 | 312.9766
4.295449 | 832.6575
4.300258 | -519.2513
4.305078 | 310.858
4.309909 | -103.3793
4.314751 | 721.9822
4.319604 | 0
4.324469 | 102.6757
4.329344 | 102.44
4.33423 | -204.4008
4.339128 | 407.8872
4.344037 | 203.4884
4.348957 | -101.5029
4.353889 | -506.3139
4.358832 | -505.1674
4.363787 | 302.4302
4.368752 | -502.8659
4.37373 | -100.3374
4.378718 | 600.645
4.383719 | 599.2433
4.388731 | -199.2922
4.393755 | 994.0994
4.39879 | -495.8979
4.403837 | -692.6846
4.408896 | 98.72202
4.413967 | 492.451
4.419049 | -196.5282
4.424143 | 196.0688
4.42925 | 293.4037
4.434368 | 780.5898
4.439498 | -292.0282
4.444641 | 194.2347
4.449795 | -387.5541
4.454962 | -483.2816
4.460141 | 192.8682
4.465332 | -288.6254
4.470535 | 287.9385
4.475751 | 287.2549
4.480979 | 668.6738
4.486219 | 95.2991
4.491472 | 190.1575
4.496737 | 663.9559
4.502015 | 378.479
4.507306 | -471.9914
4.512608 | 470.868
4.517924 | 187.9
4.523253 | 562.3397
4.528594 | 93.49763
4.533948 | 559.6634
4.539315 | -651.3762
4.544694 | -278.4939
4.550087 | 185.2199
4.555493 | 0
4.560911 | 0
4.566343 | -91.94003
4.571788 | -642.0321
4.577246 | -274.4843
4.582718 | -91.27576
4.588202 | 0
4.5937 | -181.6581
4.599212 | 271.8396
4.604736 | 0
4.610274 | 90.17681
4.615826 | 359.7945
4.621391 | 89.73309
4.62697 | 626.6301
4.632562 | 89.29371
4.638169 | -623.5161
4.643789 | 177.7247
4.649422 | 531.8446
4.65507 | -88.42027
4.660732 | 529.2497
4.666407 | -175.9799
4.672097 | 526.6139
4.6778 | 437.7639
4.683518 | 0
4.68925 | -522.7416
4.694996 | -173.8067
4.700757 | -173.3828
4.706531 | 518.8616
4.712321 | -172.5199
4.718124 | 344.1904
4.723942 | 686.634
4.729775 | 428.0776
4.735623 | -341.6252
4.741484 | 596.3384
4.747361 | -424.8859
4.753252 | 169.5216
4.759159 | 760.9405
4.765079 | -337.3525
4.771015 | 841.2837
4.776966 | 0
4.782933 | 83.70193
4.788913 | -250.476
4.79491 | 333.106
4.800921 | 0
4.806948 | -82.85863
4.81299 | -165.2993
4.819047 | 0
4.825121 | -328.9005
4.831209 | 164.0386
4.837313 | -572.6794
4.843433 | -326.3923
4.849568 | -81.38906
4.855719 | -811.8113
4.861886 | -404.8712
4.868069 | 161.5306
4.874268 | -644.4596
4.880482 | -80.35065
4.886713 | -240.4348
4.89296 | -399.6859
4.899223 | 239.1916
4.905502 | -318.0997
4.911798 | -237.9522
4.918109 | 79.11393
4.924438 | -157.8171
4.930782 | -550.9087
4.937144 | 470.9702
4.943522 | -156.5857
4.949917 | 234.2663
4.956328 | 233.6486
4.962756 | 233.0341
4.969202 | -387.3715
4.975663 | 231.8234
4.982143 | -154.1457
4.988639 | 230.5999
4.995152 | -76.6643
5.001682 | 229.3808
5.00823 | 0
5.014796 | 0
5.021378 | 0
5.027978 | 75.65483
5.034596 | -679.0807
5.041231 | 301.0122
5.047884 | -375.2688
5.054555 | 673.6996
5.061243 | 522.5896
5.06795 | -521.1981
5.074674 | -222.7695
5.081417 | -296.2184
5.088178 | 221.5692
5.094956 | 220.9777
5.101754 | -220.3817
5.108569 | 73.26295
5.115403 | 0
5.122255 | -291.4836
5.129126 | 72.67142
5.136016 | -362.3651
5.142924 | -72.27571
5.149852 | -576.6555
5.156797 | 0
5.163762 | -71.69016
5.170746 | 214.4912
5.177749 | -71.29775
5.184772 | 142.2039
5.191813 | -212.7289
5.198874 | -141.4319
5.205954 | -493.6632
5.213054 | 140.6541
5.220174 | -210.3955
5.227313 | -349.7119
5.234472 | 69.74929
5.24165 | -139.1053
5.248849 | -69.36173
5.256067 | -276.6874
5.263306 | 206.9354
5.270565 | -343.9194
5.277844 | 411.5694
5.285143 | -136.8094
5.292463 | 750.3471
5.299803 | 68.02309
5.307164 | -339.1584
5.314545 | -270.5653
5.321947 | -202.3562
5.329371 | -403.583
5.336814 | 67.07452
5.344279 | 0
5.351766 | -133.3896
5.359273 | -266.0348
5.366801 | 0
5.374351 | -66.13118
5.381923 | 0
5.389516 | 526.047
5.397131 | 131.1376
5.404767 | -392.2966
5.412425 | 65.19778
5.420105 | -390.059
5.427807 | 64.82294
5.435532 | 129.2783
5.443278 | -322.262
5.451047 | -642.6476
5.458838 | 192.2464
5.466652 | -319.5027
5.474488 | 63.71417
5.482347 | 825.8755
5.490229 | 696.7914
5.498134 | 0
5.506061 | -125.9551
5.514012 | 376.7677
5.521986 | -125.2293
5.529983 | 124.8602
5.538004 | -311.2425
5.546048 | 62.06612
5.554116 | -185.6544
5.562207 | 61.70272
5.570322 | -184.5597
5.578461 | 552.0758
5.586625 | -244.6443
5.594812 | -304.9072
5.603023 | -547.21
5.611259 | 666.821
5.619519 | -302.2007
5.627804 | 180.7786
5.636114 | -360.5006
5.644448 | -59.90494
5.652807 | 298.6205
5.661191 | 59.54773
5.669601 | -415.5833
5.678035 | 118.3828
5.686495 | -295.0743
5.69498 | -353.0262
5.703491 | 175.9848
5.712027 | 116.9666
5.72059 | 233.2242
5.729178 | 290.6575
5.737792 | 57.95639
5.746432 | 57.78074
5.755099 | 115.2091
5.763792 | -229.7179
5.772511 | -229.0217
5.781258 | 114.1618
5.79003 | 284.5371
5.79883 | -283.6673
5.807657 | 226.2361
5.816511 | -225.5426
5.825392 | 281.0668
5.8343 | -168.1219
5.843236 | 167.6068
5.852199 | 111.3907
5.861191 | -55.52281
5.87021 | -166.0584
5.879257 | 496.6155
5.888332 | 110.0174
5.897436 | -164.5169
5.906568 | -164.0023
5.915728 | 0
5.924917 | -217.3102
5.934135 | 0
5.943382 | 0
5.952658 | -161.456
5.961963 | -53.64932
5.971297 | -106.9621
5.980661 | 53.31245
5.990055 | 159.4348
5.999478 | 0
6.008931 | -316.8462
6.018415 | 315.8441
6.027928 | 104.9468
6.037472 | 366.1412
6.047046 | 52.14072
6.056651 | 103.9481
6.066286 | -362.6588
6.075953 | -154.9276
6.085651 | -720.6708
6.095379 | 564.4264
6.105139 | 51.14506
6.114931 | -50.98094
6.124754 | -152.4536
6.134609 | 151.9602
6.144497 | -151.4663
6.154416 | 452.9268
6.164367 | -250.8075
6.174351 | -349.992
6.184368 | 0
6.194417 | -198.6927
6.204499 | 198.0454
6.214615 | 0
6.224763 | -49.18736
6.234945 | -196.1009
6.24516 | 195.4566
6.25541 | 292.2181
6.265693 | -291.2576
6.27601 | -145.1484
6.286362 | 241.1074
6.296748 | 0
6.307168 | 95.80411
6.317623 | -47.74393
6.328113 | -47.58468
6.338639 | -47.42435
6.349199 | 236.3361
6.359795 | -188.4318
6.370427 | 93.90163
6.381094 | -280.762
6.391797 | 139.9034
6.402537 | -185.9095
6.413313 | -46.32133