## Sheet1
1.785837 | 23745.08
1.786595 | 30971.29
1.787354 | 29627.77
1.788114 | 17103.5
1.788874 | 37460.88
1.789635 | 25607.05
1.790397 | 24925.1
1.79116 | 36694.43
1.791923 | 23567.18
1.792688 | 18966.91
1.793452 | 30710.75
1.794218 | 26110.37
1.794984 | 43690.67
1.795751 | 26713.24
1.796519 | 31898.32
1.797288 | 24712.54
1.798057 | 33133.44
1.798827 | 25311.85
1.799598 | 25286.42
1.800369 | 34982.23
1.801141 | 43363.6875
1.801914 | 38794.24
1.802688 | 33588.02
1.803462 | 39361.93
1.804238 | 29655.39
1.805014 | 32848.51
1.80579 | 35389.54
1.806568 | 41785.54
1.807346 | 32755.46
1.808125 | 26306.63
1.808904 | 35895.32
1.809685 | 20489.69
1.810466 | 26866.0625
1.811248 | 28760.94
1.812031 | 38312.89
1.812814 | 37637.1
1.813598 | 39511.79
1.814383 | 35652.86
1.815169 | 38797.87
1.815956 | 36220.79
1.816743 | 38089.64
1.817531 | 32978.57
1.818319 | 29778.29
1.819109 | 39243.46875
1.819899 | 32884.1
1.82069 | 44852.11
1.821482 | 39759.43
1.822275 | 32157.17
1.823068 | 35905.28125
1.823862 | 40275.39
1.824657 | 31434.49
1.825453 | 32657.6
1.82625 | 30116.17
1.827047 | 46387.46
1.827845 | 41958.7
1.828644 | 25651.32
1.829443 | 41249.3
1.830244 | 45580.08
1.831045 | 25578.83
1.831847 | 38637.08
1.83265 | 44199.71
1.833453 | 41053.55
1.834257 | 31068.92
1.835062 | 40968.49
1.835868 | 39071.59
1.836675 | 47085.25
1.837482 | 29088.43
1.83829 | 30297.18
1.839099 | 42619.39
1.839909 | 45664.04
1.84072 | 38228.13
1.841531 | 30797.45
1.842344 | 40610.88
1.843156 | 30736.51
1.84397 | 37457.37
1.844785 | 40489.11
1.8456 | 33095.99
1.846417 | 53270.72
1.847234 | 35480.15
1.848051 | 38499.48
1.84887 | 47617.45
1.849689 | 41470.4
1.85051 | 32898.89
1.851331 | 42000.87
1.852152 | 47431.05
1.852975 | 24906.43
1.853799 | 31556.65
1.854623 | 46077.93
1.855448 | 34523.51
1.856274 | 35093.71
1.857101 | 44736.02
1.857928 | 45895.49
1.858757 | 44039.4375
1.859586 | 47008.51
1.860416 | 42144.73
1.861247 | 33684.36
1.862078 | 37859.61
1.862911 | 37818.97
1.863744 | 51570.54
1.864578 | 41335
1.865414 | 50872.7
1.866249 | 35876.86
1.867086 | 60929.86
1.867923 | 50127.56
1.868762 | 47096.87
1.869601 | 50024.36
1.870441 | 37481.02
1.871282 | 30311.68
1.872123 | 42153.81
1.872966 | 56351.14
1.873809 | 52151.01
1.874653 | 55647.79
1.875498 | 37847.79
1.876344 | 51993.0625
1.877191 | 45445.92
1.878039 | 37733.40625
1.878887 | 40647.05
1.879736 | 41192.74
1.880586 | 48203.63
1.881437 | 52267.3
1.882289 | 41065.99
1.883142 | 51575.32
1.883995 | 33376.43
1.88485 | 64343.27
1.885705 | 40315.8
1.886561 | 49032.29
1.887418 | 39654.18
1.888276 | 49519.53
1.889135 | 40741.18
1.889994 | 46512.9375
1.890855 | 52272.71
1.891716 | 56864.05
1.892578 | 51588.32
1.893441 | 52113.95
1.894305 | 42807.875
1.89517 | 49698.29
1.896035 | 54842.6
1.896902 | 44982.22
1.897769 | 55309.5
1.898638 | 57554.77
1.899507 | 48296.3
1.900377 | 48824.41
1.901248 | 65414.96
1.90212 | 49870.77
1.902992 | 47529.14
1.903866 | 40618.64
1.90474 | 53150.33
1.905616 | 45674.04
1.906492 | 59311.66
1.907369 | 45577.875
1.908247 | 34720.12
1.909126 | 61409.18
1.910006 | 56234.57
1.910887 | 65824.15625
1.911768 | 67453.5
1.912651 | 57758.74
1.913534 | 53747.74
1.914418 | 53121.07
1.915304 | 59273.48
1.91619 | 63729.51
1.917077 | 50710.29
1.917965 | 64164.07
1.918853 | 62966.5625
1.919743 | 61780.05
1.920634 | 54988.87
1.921525 | 47086.07
1.922418 | 67193.98
1.923311 | 53142.02
1.924206 | 56996.9375
1.925101 | 55265.34
1.925997 | 53537.1875
1.926894 | 49026.86
1.927792 | 56209.74
1.928691 | 63929.09
1.929591 | 51092.48
1.930491 | 59367.75
1.931393 | 52653.96
1.932296 | 57023.93
1.933199 | 68029.2
1.934104 | 66304.37
1.935009 | 65130.66
1.935915 | 56791.55
1.936823 | 55630.3
1.937731 | 58877.08
1.93864 | 50020.53125
1.93955 | 60401.05
1.940461 | 59797.15
1.941373 | 65762.91
1.942286 | 58022.35
1.9432 | 57415.02
1.944115 | 71566.77
1.94503 | 52937.02
1.945947 | 63240.3
1.946865 | 75700.61
1.947783 | 65820.73
1.948703 | 64126.44
1.949623 | 59724.71875
1.950545 | 63993.78
1.951467 | 68261.73
1.952391 | 79556.48
1.953315 | 50276.51
1.95424 | 51311.43
1.955167 | 65283.09375
1.956094 | 76524.625
1.957022 | 60833.83
1.957951 | 62388.83
1.958881 | 59638.47
1.959813 | 56893.75
1.960745 | 67554.9375
1.961678 | 63732.64
1.962612 | 55642.27
1.963547 | 63068.22
1.964483 | 65677.84
1.96542 | 68273.79
1.966358 | 64999.06
1.967297 | 77701.86
1.968237 | 71247.61
1.969177 | 59486.14
1.970119 | 71094.4
1.971062 | 61482.18
1.972006 | 61416.21
1.972951 | 60292.625
1.973897 | 66043.71
1.974844 | 63342.12
1.975791 | 71179.27
1.97674 | 76887.23
1.97769 | 74705.7
1.978641 | 67277.05
1.979593 | 79806.5
1.980546 | 66609.55
1.981499 | 61819.62
1.982454 | 66987.45
1.98341 | 72671.64
1.984367 | 62671.71
1.985325 | 67818.35
1.986284 | 60450.93
1.987244 | 81215.34375
1.988205 | 72808.75
1.989167 | 73247.07
1.99013 | 84062.51
1.991094 | 73093.17
1.992059 | 62141.67
1.993025 | 65180.35
1.993992 | 63565.72
1.99496 | 71750.45
1.995929 | 62393.75
1.996899 | 60787.02
1.99787 | 75633.3
1.998843 | 67335.03125
1.999816 | 61616.76
2.00079 | 76418.6
2.001766 | 67633.54
2.002742 | 65512.01
2.00372 | 58793.875
2.004698 | 77133.1
2.005677 | 76538.39
2.006658 | 86627.59
2.00764 | 52944.24
2.008622 | 76287.8125
2.009606 | 76712.68
2.010591 | 72569.33
2.011576 | 72997.3125
2.012563 | 86083.75
2.013551 | 72838.85
2.01454 | 75286.27
2.01553 | 72176.35
2.016521 | 80165.2
2.017514 | 76562.29
2.018507 | 66416.52
2.019501 | 88459.86
2.020496 | 74808.63
2.021493 | 74217.71875
2.02249 | 69637.87
2.023489 | 91583.0625
2.024489 | 89485.15
2.025489 | 71411.53125
2.026491 | 80304.79
2.027494 | 73741.625
2.028498 | 78640.09
2.029503 | 77064.62
2.03051 | 66552.6
2.031517 | 85830.92
2.032525 | 78305.57
2.033535 | 65350.34375
2.034545 | 80612.14
2.035557 | 68661.90625
2.036569 | 74995.2
2.037583 | 77882.24
2.038598 | 76322.74
2.039614 | 77708.73
2.040631 | 81557.27
2.04165 | 84406.26
2.042669 | 78934.3
2.043689 | 84238.71
2.044711 | 78750.2
2.045734 | 78188.12
2.046757 | 82978.2
2.047782 | 83866.58
2.048808 | 77933.88
2.049836 | 86104.36
2.050864 | 72416.14
2.051893 | 85924.98
2.052924 | 85340.75
2.053955 | 71697.51
2.054988 | 82260.23
2.056022 | 86032.05
2.057057 | 86908.57
2.058093 | 88737.71875
2.05913 | 82382.95
2.060169 | 78447.68
2.061208 | 85558.8
2.062249 | 88341.57
2.063291 | 99773.02
2.064334 | 79056.45
2.065378 | 84709.24
2.066423 | 88915.04
2.06747 | 86903.84
2.068518 | 98751.24
2.069566 | 84820.05
2.070616 | 87579.65625
2.071667 | 84152.33
2.072719 | 95929.51
2.073773 | 82073.8125
2.074827 | 92406.43
2.075883 | 96088.9
2.07694 | 86051.55
2.077998 | 88788.33
2.079057 | 95303.65
2.080118 | 85771.16
2.081179 | 88018.73
2.082242 | 94983.12
2.083306 | 86432.07
2.084371 | 91496.73
2.085437 | 90447
2.086505 | 103453.3
2.087574 | 93061.27
2.088643 | 91078.98
2.089715 | 94243.54
2.090787 | 102993.5
2.09186 | 91241.24
2.092935 | 97660.92
2.094011 | 98946.37
2.095088 | 90938.45
2.096166 | 96862.93
2.097245 | 79164.02
2.098326 | 89712.79
2.099408 | 102086
2.100491 | 91361.08
2.101575 | 91721.59375
2.10266 | 97595.48
2.103747 | 87831.6
2.104835 | 77170.41
2.105924 | 96805.75
2.107015 | 87992.39
2.108106 | 76459.86
2.109199 | 103348.5
2.110293 | 90435.83
2.111388 | 92618.7
2.112485 | 93419.41
2.113583 | 86044.01
2.114681 | 95500.8
2.115782 | 90834.95
2.116883 | 86662.92
2.117986 | 91998.24
2.11909 | 94604.96
2.120195 | 99928.98
2.121301 | 103886.5
2.122409 | 98800.96875
2.123518 | 87418.88
2.124628 | 84183.2
2.125739 | 91268.48
2.126852 | 100602.2
2.127966 | 89269.14
2.129081 | 94540.98
2.130198 | 101164.6
2.131315 | 92998.11
2.132434 | 97355.02
2.133554 | 104813
2.134676 | 96681.96
2.135799 | 107717.5
2.136923 | 113804.1
2.138048 | 104779.9
2.139175 | 101131.7
2.140303 | 97026.79
2.141432 | 100897
2.142563 | 92823.67
2.143695 | 95806.73
2.144828 | 103203.7
2.145962 | 108811.375
2.147098 | 95045.08
2.148235 | 107681.5
2.149373 | 99216.32
2.150512 | 96471.1875
2.151653 | 108624.4
2.152796 | 90124.82
2.153939 | 98324.48
2.155084 | 104322.9
2.15623 | 100279.6
2.157377 | 109310.6
2.158526 | 95275.65625
2.159676 | 105585.4
2.160828 | 106333.2
2.16198 | 100143.1
2.163134 | 99586.03125
2.16429 | 94283.18
2.165446 | 110160.4
2.166605 | 93216.34375
2.167764 | 107756.2
2.168925 | 109345.5
2.170087 | 97181.95
2.17125 | 106522
2.172415 | 97821.33
2.173581 | 94711.48
2.174748 | 98447.79
2.175917 | 107316
2.177087 | 111455.2
2.178259 | 101509.5
2.179432 | 106519.3
2.180606 | 111496.3125
2.181782 | 99894.74
2.182958 | 98075.13
2.184137 | 101782.9
2.185316 | 95739.09
2.186497 | 104498
2.18768 | 102702.125
2.188864 | 97934.63
2.190049 | 113416.5
2.191235 | 107395.1
2.192423 | 110199.3
2.193613 | 111338.3
2.194803 | 115832.3
2.195995 | 105633.1
2.197189 | 109693.3
2.198384 | 102034.9
2.19958 | 107771.2
2.200778 | 103897.9
2.201977 | 96679.4375
2.203178 | 100310.3
2.20438 | 112258.3
2.205583 | 112125
2.206788 | 115310.2
2.207994 | 111030.6
2.209201 | 117933.8
2.21041 | 116967.7
2.211621 | 117655.2
2.212833 | 107630.8
2.214046 | 114918.1
2.215261 | 105310.1
2.216477 | 119567.25
2.217694 | 90288.34375
2.218913 | 111498.3
2.220134 | 99503.65
2.221355 | 115327
2.222579 | 110688.125
2.223804 | 102817.6
2.22503 | 109625.7
2.226258 | 106648.6
2.227487 | 114656.2
2.228717 | 112481.6
2.229949 | 113556.9
2.231183 | 104918.4
2.232418 | 125432.6
2.233654 | 105888.1875
2.234892 | 111406.8
2.236132 | 102005.1
2.237372 | 103095.7
2.238615 | 110609.3
2.239859 | 108071.625
2.241104 | 105931
2.242351 | 101000
2.243599 | 121713.3
2.244849 | 115964.2
2.2461 | 106624.7
2.247353 | 116863
2.248607 | 110355.5
2.249863 | 116198.9375
2.25112 | 117645.6
2.252379 | 121073.5
2.253639 | 111419.875
2.254901 | 108114.9
2.256164 | 117486.4
2.257429 | 128405.125
2.258695 | 121145.1
2.259963 | 100906.1
2.261232 | 114944.8
2.262503 | 115591.1
2.263776 | 109952.7
2.26505 | 114536.3125
2.266325 | 119098.5
2.267602 | 107997.75
2.268881 | 124672.3
2.270161 | 118655.2
2.271443 | 108786
2.272726 | 126179.6
2.274011 | 120570.7
2.275297 | 113433.0625
2.276585 | 113684.6
2.277874 | 120911.3
2.279165 | 114960.2
2.280458 | 102055
2.281752 | 113902.2
2.283047 | 114933.6
2.284345 | 120948.8
2.285644 | 111945.5625
2.286944 | 101831.5
2.288246 | 96711.92
2.28955 | 115379.8
2.290855 | 114860
2.292162 | 115860.5
2.29347 | 113824.1
2.29478 | 120153.3
2.296092 | 125714.8
2.297405 | 127480.7
2.298719 | 107936.1
2.300036 | 121084.4
2.301354 | 114886.5
2.302673 | 122314.9
2.303995 | 133128.5
2.305318 | 106519.6
2.306642 | 107517.2
2.307968 | 108898.9
2.309296 | 114030.875
2.310625 | 117281.1
2.311956 | 109635.375
2.313289 | 118873
2.314623 | 117215.8
2.315959 | 106980.375
2.317296 | 121054.2
2.318636 | 118270.3
2.319977 | 99119.125
2.321319 | 123580.8
2.322663 | 113389.7
2.324009 | 104328.5
2.325357 | 123492.8
2.326706 | 114080.3
2.328056 | 111340.1
2.329409 | 119330.6
2.330763 | 110337.6
2.332119 | 114983.1
2.333476 | 117408.125
2.334836 | 131612
2.336197 | 117875.3
2.337559 | 115520.3
2.338923 | 113537.7
2.340289 | 115228.1
2.341657 | 106319
2.343026 | 120056.2
2.344397 | 119535.3
2.34577 | 117206.1
2.347145 | 110883.5
2.348521 | 105293.3
2.349899 | 115682.4
2.351279 | 118792.1
2.35266 | 117915.0625
2.354043 | 115966.5
2.355428 | 103919.4375
2.356815 | 116038
2.358203 | 110499.6
2.359593 | 123309
2.360985 | 105898.6
2.362379 | 122275.6
2.363774 | 106003.6
2.365171 | 108371.6
2.36657 | 112886.5
2.36797 | 108808.6
2.369373 | 124713.8
2.370777 | 120284.6
2.372183 | 116923.0625
2.37359 | 126734.4
2.375 | 109919.2
2.376411 | 115780.6
2.377824 | 112098
2.379239 | 120785.8
2.380655 | 110404.3
2.382074 | 116606.3
2.383494 | 119274.3125
2.384916 | 109294.4
2.386339 | 128099.8
2.387765 | 121269.3
2.389192 | 119727.2
2.390622 | 124472.5
2.392053 | 110339.7
2.393486 | 116479.4
2.39492 | 108662.5
2.396357 | 114431.2
2.397795 | 112561.5
2.399235 | 112431.1
2.400677 | 106737.6
2.402121 | 116268.1
2.403567 | 102308.5
2.405014 | 109440.6
2.406463 | 112036.6
2.407915 | 105692.5
2.409368 | 110041.6
2.410823 | 112997.5
2.41228 | 116965.8
2.413738 | 103787.1875
2.415199 | 108107.7
2.416661 | 108326.1
2.418125 | 111238.5
2.419592 | 106663.7
2.42106 | 113000.8
2.42253 | 116933.3
2.424002 | 111350.2
2.425475 | 101713
2.426951 | 116151
2.428429 | 111933.8
2.429908 | 100982.1
2.431389 | 118063.9
2.432873 | 116564.6
2.434358 | 106985.5
2.435845 | 108519.7
2.437334 | 104027.0625
2.438825 | 100207.5
2.440318 | 98398.13
2.441813 | 117994
2.44331 | 115173.1
2.444809 | 104015.8
2.446309 | 105881.5
2.447812 | 107742.4
2.449316 | 101287.625
2.450823 | 98174.4375
2.452332 | 101023.7
2.453842 | 108835.6
2.455354 | 114315
2.456869 | 111192.6
2.458385 | 103794.9375
2.459904 | 122084.3
2.461424 | 93009.5625
2.462947 | 106671
2.464471 | 106201.5
2.465997 | 96575.0625
2.467526 | 116717.3
2.469056 | 99903.25
2.470588 | 110865.5
2.472123 | 101934.7
2.473659 | 114810
2.475197 | 110102.9
2.476738 | 112544.3
2.47828 | 101067.5625
2.479825 | 115501.9
2.481371 | 98871.96875
2.48292 | 100025.7
2.484471 | 96665.21875
2.486023 | 115534
2.487578 | 99313.40625
2.489135 | 98213.73
2.490694 | 99047.76
2.492255 | 94750.36
2.493818 | 102619.8
2.495383 | 98336.43
2.49695 | 95970.01
2.498519 | 102214.7
2.50009 | 112577.4
2.501664 | 90828.42
2.503239 | 98950.6875
2.504817 | 109901.3
2.506396 | 98689.51
2.507978 | 99194.96
2.509562 | 90227.23
2.511148 | 99864.38
2.512736 | 100366.3
2.514326 | 100866.9
2.515918 | 91623.90625
2.517513 | 90880.77
2.51911 | 103903.1
2.520708 | 108139.3
2.522309 | 93324.67
2.523912 | 97556.45
2.525517 | 97744.65625
2.527125 | 93262.02
2.528734 | 91578.6875
2.530346 | 98277.36
2.53196 | 102790.9
2.533576 | 94306.13
2.535194 | 89549.3
2.536814 | 91897.84375
2.538437 | 90537.84
2.540062 | 89489.15
2.541689 | 92749.49
2.543318 | 78825.3125
2.544949 | 96786.92
2.546582 | 82888.96875
2.548218 | 81863.92
2.549856 | 84197.24
2.551496 | 87743.125
2.553139 | 100088.9
2.554783 | 89318.08
2.55643 | 81313.1875
2.558079 | 84534.48
2.559731 | 88358.46875
2.561384 | 85813.87
2.56304 | 78756.36
2.564698 | 75038.2
2.566358 | 67407.38
2.568021 | 74528.01
2.569686 | 85230.5625
2.571353 | 69830.14
2.573023 | 73032.91
2.574694 | 78009.93
2.576368 | 63278.71
2.578045 | 68260.65
2.579723 | 75307.5625
2.581404 | 56776.19
2.583087 | 66496.15
2.584773 | 72632.49
2.58646 | 64828.33
2.588151 | 59420.29
2.589843 | 63474.02
2.591538 | 63384.79
2.593235 | 50934.62
2.594935 | 53215.27
2.596636 | 55493.42
2.59834 | 45736.85
2.600047 | 50942.96
2.601756 | 49417
2.603467 | 51096.64
2.605181 | 41112.05
2.606897 | 50667.1
2.608615 | 43617.96875
2.610336 | 46171.03
2.612059 | 46393.96
2.613784 | 41986.47
2.615512 | 41639.42
2.617243 | 43314.67
2.618975 | 34315.72
2.62071 | 36860.34375
2.622448 | 43711.64
2.624188 | 36469.71
2.62593 | 39000.78
2.627675 | 33217.67
2.629422 | 36029.61
2.631172 | 33696.07
2.632924 | 39638.85
2.634679 | 38728.04
2.636436 | 43509.96875
2.638195 | 32941.05
2.639957 | 37998.5625
2.641722 | 36248.12
2.643488 | 33368.92
2.645258 | 34448.98
2.64703 | 33274.7
2.648804 | 27879.42
2.650581 | 30648.2
2.65236 | 36784.75
2.654142 | 31127.08
2.655927 | 35281.55
2.657713 | 39426.46
2.659503 | 36579.04
2.661295 | 32622.05
2.663089 | 35358.55
2.664886 | 31973.02
2.666686 | 34707.27
2.668488 | 35765.8125
2.670293 | 36544.43
2.6721 | 32623.29
2.67391 | 24019.51
2.675722 | 33636.04
2.677537 | 30006.51
2.679355 | 39584.46
2.681175 | 27176.92
2.682997 | 32620.23
2.684823 | 32849.27
2.686651 | 39362.6
2.688481 | 38757.8
2.690314 | 40610.26
2.69215 | 35925.52
2.693988 | 33974.08
2.695829 | 35282.74
2.697673 | 35501.3125
2.699519 | 32474.13
2.701368 | 36481.61
2.70322 | 39128.49
2.705074 | 34222.71875
2.706931 | 33095.93
2.708791 | 33047.17
2.710653 | 29781.09
2.712518 | 33222.21
2.714385 | 33441
2.716256 | 34193.42
2.718129 | 30144.14
2.720004 | 35161.19
2.721883 | 31652.11
2.723764 | 32934
2.725648 | 33946.95
2.727534 | 38931.79
2.729424 | 40993.57
2.731316 | 35650.13
2.733211 | 34805.3125
2.735108 | 29490.99
2.737008 | 36021.79
2.738911 | 30716.92
2.740817 | 36700.16
2.742726 | 32723.01
2.744637 | 36335.82
2.746552 | 33669.27
2.748469 | 28670.98
2.750388 | 31493.07
2.752311 | 40279.87
2.754236 | 30621.04
2.756164 | 34980.61
2.758095 | 35187.55
2.760029 | 41082.63
2.761966 | 37409.98
2.763905 | 29882.03
2.765848 | 32151.1
2.767793 | 31590.19
2.769741 | 36420.91
2.771692 | 36623.65
2.773646 | 31453.44
2.775603 | 27321.96
2.777562 | 30341.77
2.779525 | 27751.56
2.78149 | 34827.54
2.783458 | 34774.85
2.785429 | 27880.92
2.787404 | 33408.65
2.789381 | 25272.98
2.79136 | 29524.91
2.793343 | 29228.6
2.795329 | 27172.03
2.797318 | 28387.42
2.79931 | 30855.23
2.801304 | 28053.87
2.803302 | 32513.98
2.805303 | 31718.27
2.807306 | 33165.43
2.809313 | 30377.27
2.811322 | 29586.38
2.813335 | 32023.27
2.815351 | 30738.4
2.817369 | 24008.47
2.819391 | 20760.21
2.821415 | 30845.91
2.823443 | 23408.46
2.825474 | 33461.92
2.827508 | 25548.0625
2.829544 | 26491.89
2.831584 | 30125.51
2.833627 | 33994.65
2.835673 | 26861.52
2.837722 | 32185.1
2.839774 | 28728.11
2.84183 | 31601.92
2.843888 | 27672.36
2.845949 | 31022.24
2.848014 | 26134.24
2.850082 | 25611.86
2.852153 | 27987.76
2.854227 | 28909.62
2.856304 | 24533.72
2.858384 | 28339.89
2.860467 | 24460.78
2.862554 | 29690.8
2.864644 | 28449.74
2.866737 | 28644.73
2.868833 | 26695.58
2.870932 | 24038.17
2.873035 | 25425.79
2.875141 | 24912.43
2.877249 | 27008.06
2.879362 | 25547.62
2.881477 | 22202.08
2.883596 | 27591
2.885718 | 22367.74
2.887843 | 24214.63
2.889971 | 22770.89
2.892103 | 21797.72
2.894238 | 24337.87
2.896376 | 26169.13
2.898517 | 28696.15
2.900662 | 26323.6
2.90281 | 27213.09
2.904961 | 23919.68
2.907116 | 25273.875
2.909274 | 26625.36
2.911435 | 20803.93
2.9136 | 21924.67
2.915768 | 26270.57
2.91794 | 22778.875
2.920114 | 27568.41
2.922293 | 24542.85
2.924474 | 22671.91
2.926659 | 21723.85
2.928847 | 22602.8
2.931039 | 25986.45
2.933234 | 22078.88
2.935433 | 22951.98
2.937635 | 28815.14
2.93984 | 26506.08
2.942049 | 20582.49
2.944261 | 22132.34
2.946477 | 17588.07
2.948696 | 26114.5
2.950919 | 26523.46
2.953145 | 28279.23
2.955374 | 21287.47
2.957608 | 23938.05
2.959844 | 23006.35
2.962084 | 21186.73
2.964328 | 22045.98
2.966575 | 19564.23
2.968826 | 19533.17
2.97108 | 16843.71
2.973338 | 17702.15
2.9756 | 23418.29
2.977864 | 21396.13
2.980133 | 20701.74
2.982405 | 23307.8
2.984681 | 23269.98
2.98696 | 23452.68
2.989243 | 17507.27
2.99153 | 14857.15
2.99382 | 22906.58
2.996114 | 20038.21875
2.998411 | 15003.73
3.000713 | 20843.42
3.003017 | 20810.03
3.005326 | 20775.67
3.007638 | 19446.08
3.009954 | 16611.53125
3.012273 | 16369.7
3.014597 | 23009
3.016924 | 21040.22
3.019254 | 22078.67
3.021589 | 19689.56
3.023927 | 15597.77
3.026269 | 15999.02
3.028615 | 19381.59
3.030964 | 18713.18
3.033317 | 16347.51
3.035674 | 15685.1875
3.038035 | 13755.29
3.0404 | 19437.64
3.042768 | 18350.74
3.045141 | 17900.98
3.047517 | 15349.12
3.049897 | 18472.49
3.05228 | 13204.13
3.054668 | 15064.85
3.05706 | 11906.73
3.059455 | 12931.22
3.061854 | 13534.71
3.064258 | 12681.03
3.066665 | 14528.96
3.069076 | 13883.62
3.071491 | 11377.89
3.07391 | 12185.54
3.076332 | 12991.21
3.078759 | 13175.39
3.08119 | 15208.67
3.083625 | 11695.87
3.086063 | 17413.1
3.088506 | 13499
3.090953 | 13885.04
3.093403 | 12638.97
3.095858 | 13025.16
3.098317 | 13410.07
3.10078 | 11765.8
3.103246 | 10936.38
3.105717 | 16983.44
3.108193 | 11101.92
3.110672 | 11083.78
3.113155 | 11468.09
3.115642 | 14662.59
3.118133 | 7218.767
3.120629 | 12612.34
3.123128 | 10793.0625
3.125632 | 11373.71
3.12814 | 13943.83
3.130652 | 10142.22
3.133169 | 13699.74
3.135689 | 10505.58
3.138213 | 10685.62
3.140742 | 9285.115
3.143275 | 10847.17
3.145813 | 13782.8
3.148354 | 12187.6
3.1509 | 8634.697
3.15345 | 7836.891
3.156004 | 9779.212
3.158563 | 10739.11
3.161126 | 10721.14
3.163693 | 9730.209
3.166264 | 8160.125
3.16884 | 11249.46
3.17142 | 11036.62
3.174004 | 9471.882
3.176593 | 9069.809
3.179186 | 11174.02
3.181784 | 8655.1875
3.184386 | 9024.138
3.186992 | 8242.166
3.189603 | 10142.26
3.192218 | 7641.638
3.194837 | 8963.41
3.197461 | 6663.669
3.20009 | 7412.446
3.202722 | 6640.76
3.20536 | 8903.093
3.208002 | 6996.81
3.210648 | 8494.697
3.213299 | 9799.775
3.215954 | 11853.1
3.218614 | 6197.924
3.221279 | 7312.049
3.223948 | 5241.008
3.226621 | 7474.479
3.229299 | 3917.295
3.231982 | 6704.033
3.234669 | 7993.754
3.237361 | 3340.448
3.240058 | 7596.027
3.242759 | 7212.746
3.245465 | 5353.881
3.248175 | 6266.482
3.25089 | 7176.041
3.25361 | 6061.664
3.256335 | 2383.648
3.259064 | 4942.012
3.261798 | 4750.889
3.264537 | 6019.747
3.26728 | 5280.894
3.270028 | 3635.682
3.272781 | 5807.023
3.275539 | 5072.148
3.278301 | 2350.865
3.281068 | 6498.878
3.283841 | 3604.283
3.286618 | 5217.02
3.289399 | 5207.862
3.292186 | 4481.86
3.294978 | 6263.36
3.297774 | 3215.669
3.300575 | 4101.747
3.303381 | 4450.284
3.306193 | 2843.475
3.309008 | 4790.043
3.311829 | 5489.463
3.314655 | 5303.204
3.317486 | 2647.139
3.320322 | 5108.56
3.323163 | 5626.87
3.326009 | 2808.607
3.32886 | 2278.084
3.331716 | 1399.443
3.334576 | 3666.808
3.337443 | 4531.745
3.340314 | 3653.878
3.34319 | 3473.6875
3.346071 | 5201.7
3.348957 | 3634.579
3.351849 | 4319.038
3.354746 | 2242.021
3.357647 | 4475.944
3.360554 | 3265.12
3.363466 | 1029.277
3.366384 | 3595.998
3.369306 | 3931.412
3.372234 | 3241.875
3.375167 | 1703.202
3.378105 | 3910.377
3.381049 | 3054.846
3.383998 | -338.8241
3.386952 | 507.3141
3.389911 | 1181.589
3.392876 | 842.5004
3.395846 | 2186.548
3.398821 | 1007.358
3.401802 | 837.9893
3.404788 | 1840.194
3.40778 | 1502.856
3.410777 | 1833.539
3.413779 | 1164.715
3.416787 | 664.3652
3.4198 | 1160.525
3.422819 | 827.4094
3.425843 | 1817.003
3.428872 | 1813.717
3.431908 | 0
3.434948 | 328.5785
3.437994 | 1803.861
3.441046 | 2128.008
3.444104 | 1797.325
3.447166 | 1957.135
3.450235 | 2441.956
3.453309 | 649.9774
3.456389 | 2108.587
3.459474 | 809.5237
3.462565 | 1777.727
3.465662 | 645.2527
3.468765 | 966.0956
3.471873 | 642.8791
3.474987 | 1283.398
3.478106 | 320.2737
3.481231 | 2717.243
3.484362 | 319.0798
3.487499 | 796.2155
3.490642 | 1112.632
3.493791 | -158.6588
3.496945 | 0
3.500105 | 790.3939
3.503271 | -1104.429
3.506443 | 1259.834
3.509621 | -314.392
3.512804 | 313.8157
3.515994 | 313.2181
3.51919 | -156.3172
3.522391 | -1248.258
3.525599 | 934.4209
3.528812 | 155.4482
3.532032 | 0
3.535257 | 309.7142
3.538489 | 154.5774
3.541727 | 1080.012
3.544971 | -1077.99
3.54822 | 153.7107
3.551476 | -767.0917
3.554738 | 0
3.558007 | 0
3.561281 | 1525.59
3.564562 | -304.5309
3.567848 | 0
3.571141 | 910.1564
3.574441 | 1059.856
3.577746 | -1360.119
3.581058 | 150.8363
3.584376 | -150.5493
3.5877 | -450.7904
3.591031 | 449.92
3.594368 | -748.4482
3.597711 | 896.4742
3.601061 | 1342.13
3.604417 | -595.3589
3.60778 | 148.5551
3.611149 | -148.2715
3.614524 | -739.9711
3.617906 | -886.2142
3.621294 | -1474.22
3.624689 | 147.1427
3.62809 | -293.7085
3.631498 | -146.572
3.634913 | 146.2959
3.638334 | 1168.126
3.641761 | -1311.585
3.645196 | 290.9075
3.648637 | -435.5154
3.652084 | 144.891
3.655538 | 578.4449
3.658999 | -865.9655
3.662467 | -288.1
3.665941 | -1150.148
3.669423 | -1004.417
3.67291 | 143.2187
3.676405 | -714.7026
3.679906 | -1569.244
3.683415 | -996.6776
3.68693 | 1136.86
3.690452 | -850.9442
3.693981 | 0
3.697516 | -565.0797
3.701059 | -704.9724
3.704609 | -1970.015625
3.708166 | 280.8748
3.711729 | -1121.397
3.7153 | 0
3.718878 | -558.4773
3.722462 | 0
3.726054 | -695.3422
3.729653 | -971.5784
3.733259 | 415.5519
3.736872 | -829.4603
3.740493 | -1103.764
3.74412 | -1101.626
3.747755 | 274.8651
3.751396 | -1097.195
3.755046 | 136.8853
3.758702 | 956.2936
3.762366 | 136.3381
3.766037 | -1768.945
3.769715 | -950.5659
3.773401 | -813.1385
3.777094 | -270.513
3.780794 | -134.9866
3.784502 | 269.4269
3.788217 | -134.4501
3.79194 | 0
3.79567 | -267.8098
3.799408 | -668.202
3.803153 | -533.4738
3.806906 | -532.4072
3.810666 | 132.832
3.814434 | -530.2534
3.818209 | -1322.999
3.821992 | -528.1335
3.825783 | 263.5275
3.829582 | 788.9715
3.833388 | -1837.19
3.837202 | -130.9656
3.841024 | 1045.603
3.844853 | -652.1603
3.84869 | -2212.872
3.852536 | 129.9029
3.856389 | -1555.606
3.860249 | -1293.74
3.864118 | 0
3.867995 | 257.6908
3.871879 | -257.1694
3.875772 | 256.6344
3.879672 | -256.1094
3.883581 | -511.1888
3.887497 | -1275.33
3.891422 | -1018.128
3.895355 | -889.0273
3.899296 | -1140.721
3.903245 | -126.4792
3.907202 | 504.8816
3.911167 | -251.9328
3.915141 | -502.8087
3.919123 | -250.8855
3.923113 | -1001.445
3.927111 | -874.4379
3.931118 | -249.3196
3.935133 | -746.406
3.939156 | -124.1469
3.943188 | -867.2061
3.947228 | 0
3.951277 | 123.3655
3.955334 | -246.2168
3.9594 | 122.8524
3.963474 | -735.5417
3.967557 | -611.6999
3.971648 | -488.3344
3.975748 | -609.1237
3.979857 | -607.8701
3.983974 | -363.952
3.988099 | -968.4377
3.992234 | -1087.171
3.996378 | -361.6403
4.00053 | -481.1775
4.00469 | -120.0362
4.008861 | 119.7825
4.013039 | -1673.419
4.017227 | -596.3918
4.021423 | -714.1266
4.025628 | -831.3549
4.029843 | -355.57
4.034066 | -354.808
4.038298 | -354.0294
4.042539 | -471.032
4.04679 | -940.058
4.051049 | -351.7728
4.055318 | -351.0269
4.059596 | 350.2648
4.063883 | -815.5591
4.068179 | -813.7959
4.072485 | -695.996
4.0768 | -1041.747
4.081124 | -808.5516
4.085457 | -691.5588
4.0898 | -690.004
4.094153 | -1491.9
4.098514 | -687.0652
4.102886 | 0
4.107266 | 456.0513
4.111656 | -1023.833
4.116056 | -794.6337
4.120466 | 1132.739
4.124884 | -904.1884
4.129313 | -902.2434
4.133751 | 112.5383
4.1382 | -561.3963
4.142658 | -1232.432
4.147125 | -894.3556
4.151603 | -111.5506
4.15609 | 333.9237
4.160587 | -222.1206
4.165094 | 0
4.169611 | -663.4108
4.174137 | -1323.89
4.178675 | -330.2428
4.183222 | -659.0673
4.187779 | -438.4137
4.192346 | 328.0559
4.196923 | 0
4.20151 | -871.0007
4.206108 | -434.5303
4.210716 | -216.7711
4.215334 | -216.2904
4.219963 | 107.9059
4.224602 | -322.9866
4.229251 | -644.5504
4.23391 | -964.7006
4.23858 | -962.5359
4.243261 | -320.1107
4.247952 | -319.3957
4.252654 | 0
4.257366 | -1271.901
4.262089 | -528.7293
4.266822 | -211.0129
4.271566 | -1158.008
4.276321 | -210.0723
4.281087 | -209.5999
4.285864 | -941.0834
4.290651 | -104.3255
4.295449 | 416.3288
4.300258 | -519.2513
4.305078 | 103.6193
4.309909 | -516.8964
4.314751 | 309.4209
4.319604 | 205.815
4.324469 | 308.0272
4.329344 | -307.32
4.33423 | -204.4008
4.339128 | -1223.662
4.344037 | 0
4.348957 | -304.5088
4.353889 | 303.7883
4.358832 | -707.234375
4.363787 | -504.0504
4.368752 | -1307.451
4.37373 | -301.0122
4.378718 | -200.215
4.383719 | 199.7478
4.388731 | -597.8766
4.393755 | 0
4.39879 | -892.6161
4.403837 | -494.7747
4.408896 | 691.0542
4.413967 | -98.49021
4.419049 | 0
4.424143 | -392.1376
4.42925 | -293.4037
4.434368 | 195.1474
4.439498 | -1070.77
4.444641 | -388.4694
4.449795 | -581.3311
4.454962 | -483.2816
4.460141 | 192.8682
4.465332 | -96.20846
4.470535 | -863.8155
4.475751 | -861.7646
4.480979 | 95.52483
4.486219 | -476.4955
4.491472 | -190.1575
4.496737 | 94.85084
4.502015 | -378.479
4.507306 | -471.9914
4.512608 | 94.17361
4.517924 | -375.8
4.523253 | -749.7862
4.528594 | 93.49763
4.533948 | 559.6634
4.539315 | -651.3762
4.544694 | -92.83131
4.550087 | 0
4.555493 | -184.763
4.560911 | -921.582
4.566343 | -275.8201
4.571788 | -458.5944
4.577246 | -274.4843
4.582718 | -1004.033
4.588202 | 0
4.5937 | -1089.949
4.599212 | -815.5189
4.604736 | -180.7968
4.610274 | 450.8841
4.615826 | -539.6917
4.621391 | 269.1992
4.62697 | 268.5558
4.632562 | -89.29371
4.638169 | -801.6636
4.643789 | 177.7247
4.649422 | 177.2815
4.65507 | -265.2608
4.660732 | -176.4166
4.666407 | -351.9597
4.672097 | -351.0759
4.6778 | -262.6584
4.683518 | -349.3652
4.68925 | -522.7416
4.694996 | 173.8067
4.700757 | -173.3828
4.706531 | 172.9539
4.712321 | -690.0797
4.718124 | 516.2856
4.723942 | -343.317
4.729775 | 85.61552
4.735623 | 170.8126
4.741484 | -255.5736
4.747361 | -764.7947
4.753252 | -169.5216
4.759159 | -253.6468
4.765079 | -168.6763
4.771015 | -673.027
4.776966 | -671.3035
4.782933 | 585.9136
4.788913 | 250.476
4.79491 | 166.553
4.800921 | 0
4.806948 | -580.0104
4.81299 | -165.2993
4.819047 | -329.7538
4.825121 | -164.4503
4.831209 | -164.0386
4.837313 | -572.6794
4.843433 | -652.7845
4.849568 | -244.1672
4.855719 | -324.7245
4.861886 | -80.97424
4.868069 | -484.5919
4.874268 | -161.1149
4.880482 | -80.35065
4.886713 | -80.14491
4.89296 | -559.5603
4.899223 | -558.1136
4.905502 | -795.2493
4.911798 | -396.587
4.918109 | -237.3418
4.924438 | -631.2682
4.930782 | -78.70124
4.937144 | -313.9802
4.943522 | 0
4.949917 | -546.6214
4.956328 | -233.6486
4.962756 | -543.7463
4.969202 | -387.3715
4.975663 | 77.27448
4.982143 | -308.2914
4.988639 | -76.86662
4.995152 | -229.9929
5.001682 | -229.3808
5.00823 | -457.5438
5.014796 | -152.1219
5.021378 | 0
5.027978 | 75.65483
5.034596 | -226.3602
5.041231 | -602.0244
5.047884 | -75.05376
5.054555 | -523.9886
5.061243 | -223.967
5.06795 | -521.1981
5.074674 | 222.7695
5.081417 | -148.1092
5.088178 | 369.2819
5.094956 | -220.9777
5.101754 | -514.2239
5.108569 | 219.7888
5.115403 | -292.265625
5.122255 | -582.9673
5.129126 | 218.0143
5.136016 | -72.47303
5.142924 | -361.3785
5.149852 | -720.8194
5.156797 | -287.547
5.163762 | -215.0704
5.170746 | -643.4736
5.177749 | -356.4887
5.184772 | 142.2039
5.191813 | -354.5481
5.198874 | -282.8638
5.205954 | -211.57
5.213054 | -281.3081
5.220174 | -771.4501
5.227313 | -69.94237
5.234472 | 69.74929
5.24165 | -556.4213
5.248849 | -1040.426
5.256067 | -276.6874
5.263306 | 68.97845
5.270565 | -481.4872
5.277844 | 274.3796
5.285143 | -136.8094
5.292463 | -204.6401
5.299803 | -476.1617
5.307164 | -339.1584
5.314545 | -405.848
5.321947 | -607.0685
5.329371 | -269.0554
5.336814 | -603.6707
5.344279 | -267.5365
5.351766 | -666.9482
5.359273 | -399.0521
5.366801 | -265.2776
5.374351 | -66.13118
5.381923 | -395.6642
5.389516 | -263.0235
5.397131 | 0
5.404767 | -261.531
5.412425 | -456.3845
5.420105 | -390.059
5.427807 | -453.7606
5.435532 | -387.8348
5.443278 | -837.8811
5.451047 | 0
5.458838 | -64.08214
5.466652 | -447.3038
5.474488 | -318.5709
5.482347 | -190.5867
5.490229 | 63.34467
5.498134 | 126.323
5.506061 | -503.8203125
5.514012 | 0
5.521986 | -500.9171
5.529983 | 0
5.538004 | -186.7455
5.546048 | -310.3306
5.554116 | -309.424
5.562207 | -555.3245
5.570322 | -430.6393
5.578461 | -184.0253
5.586625 | -611.6107
5.594812 | -60.98145
5.603023 | -547.21
5.611259 | -303.1004
5.619519 | -302.2007
5.627804 | -60.25953
5.636114 | -360.5006
5.644448 | -179.7148
5.652807 | -418.0687
5.661191 | 59.54773
5.669601 | -771.7975
5.678035 | -118.3828
5.686495 | -413.104
5.69498 | -117.6754
5.703491 | 58.66159
5.712027 | -233.9331
5.72059 | -349.8363
5.729178 | -174.3945
5.737792 | -173.8692
5.746432 | 288.9037
5.755099 | -230.4183
5.763792 | -344.5768
5.772511 | -343.5326
5.781258 | -342.4854
5.79003 | 170.7222
5.79883 | -510.601
5.807657 | -226.2361
5.816511 | -451.0853
5.825392 | -281.0668
5.8343 | -616.4468
5.843236 | -55.86893
5.852199 | -111.3907
5.861191 | -499.7053
5.87021 | 166.0584
5.879257 | 275.8975
5.888332 | -110.0174
5.897436 | 164.5169
5.906568 | -710.6766
5.915728 | -217.9878
5.924917 | -217.3102
5.934135 | -108.3128
5.943382 | -755.8277
5.952658 | 53.81867
5.961963 | -697.4412
5.971297 | 427.8483
5.980661 | -373.1872
5.990055 | -159.4348
5.999478 | -317.8546
6.008931 | 0
6.018415 | -210.5627
6.027928 | -209.8936
6.037472 | -470.7529
6.047046 | -260.7036
6.056651 | 415.7922
6.066286 | -569.8923
6.075953 | 51.64254
6.085651 | -411.8119
6.095379 | 51.31149
6.105139 | -358.0154
6.114931 | 152.9428
6.124754 | -50.81787
6.134609 | -151.9602
6.144497 | -454.3989
6.154416 | 654.2277
6.164367 | -652.0995
6.174351 | -549.9874
6.184368 | -498.3608
6.194417 | -99.34636
6.204499 | -297.0681
6.214615 | -98.69879
6.224763 | -49.18736
6.234945 | -392.2018
6.24516 | -195.4566
6.25541 | 0
6.265693 | -679.6011
6.27601 | -241.9139
6.286362 | -241.1074
6.296748 | -192.2493
6.307168 | -95.80411
6.317623 | 238.7196
6.328113 | -237.9234
6.338639 | -331.9704
6.349199 | -141.8017
6.359795 | -94.21591
6.370427 | -93.90163
6.381094 | -374.3494
6.391797 | -233.1723
6.402537 | -185.9095
6.413313 | -231.6067