## Sheet1
SaphireSubstrate140823StockHolder - RawData |  | SubstrateSingleSideVslowResin - RawData |  | SubstrateSingleSideVslow - RawData |  | SubstrateStandardHolder - RawData |  | substrate_slow - RawData |  | TransmitSubstrateVSlow070622 - RawData |  | Sapphire - ThorLabs
Wavelength nm. | R% | Wavelength nm. | T% | Wavelength nm. | T% | Wavelength nm. | T% | Wavelength nm. | T% | Wavelength nm. | T% | Wavelength Âµm. | T%
200 | 53.10282 | 200 | 49.25691 | 200 | 52.3733 | 190 | 42.7837 | 190 | 54.66756 | 190 | 56.89325 | 200 | 70.01
201 | 52.4407 | 201 | 49.20542 | 201 | 53.33723 | 191 | 44.33297 | 191 | 56.10356 | 191 | 54.74098 | 201 | 70.11
202 | 52.49079 | 202 | 49.56608 | 202 | 52.81107 | 192 | 46.37068 | 192 | 52.09478 | 192 | 53.45291 | 202 | 70.24
203 | 53.70987 | 203 | 49.72049 | 203 | 53.48443 | 193 | 43.25818 | 193 | 49.35121 | 193 | 53.38087 | 203 | 70.35
204 | 54.98187 | 204 | 50.40828 | 204 | 54.26924 | 194 | 45.26885 | 194 | 53.42796 | 194 | 51.3813 | 204 | 70.44
205 | 54.11223 | 205 | 50.74214 | 205 | 53.77818 | 195 | 44.5211 | 195 | 50.43975 | 195 | 51.09953 | 205 | 70.55
206 | 54.3295 | 206 | 51.10335 | 206 | 54.29909 | 196 | 43.73797 | 196 | 48.78573 | 196 | 50.52111 | 206 | 70.65
207 | 55.34906 | 207 | 51.03796 | 207 | 54.4625 | 197 | 45.41665 | 197 | 49.07292 | 197 | 50.75369 | 207 | 70.74
208 | 55.1402 | 208 | 51.83432 | 208 | 55.23037 | 198 | 42.74015 | 198 | 49.81486 | 198 | 50.35066 | 208 | 70.84
209 | 56.54529 | 209 | 52.47362 | 209 | 55.32556 | 199 | 45.37695 | 199 | 49.26365 | 199 | 50.65874 | 209 | 70.94
210 | 56.04125 | 210 | 52.9792 | 210 | 55.19117 | 200 | 45.73826 | 200 | 48.65589 | 200 | 50.7216 | 210 | 71.05
211 | 56.09869 | 211 | 53.12513 | 211 | 55.70168 | 201 | 43.12829 | 201 | 49.17851 | 201 | 51.01289 | 211 | 71.15
212 | 56.20762 | 212 | 52.91533 | 212 | 56.04065 | 202 | 45.01854 | 202 | 50.53197 | 202 | 51.34659 | 212 | 71.26
213 | 55.78069 | 213 | 52.65005 | 213 | 56.20464 | 203 | 47.15326 | 203 | 50.83486 | 203 | 51.85301 | 213 | 71.36
214 | 56.31049 | 214 | 53.46732 | 214 | 56.4561 | 204 | 46.67829 | 204 | 50.66978 | 204 | 52.18292 | 214 | 71.47
215 | 56.0717 | 215 | 52.9579 | 215 | 56.57488 | 205 | 47.07593 | 205 | 51.60106 | 205 | 52.84784 | 215 | 71.58
216 | 56.44192 | 216 | 53.47832 | 216 | 56.42072 | 206 | 48.77418 | 206 | 52.03165 | 206 | 52.76945 | 216 | 71.7
217 | 55.59259 | 217 | 53.11115 | 217 | 56.30615 | 207 | 47.6077 | 207 | 51.77741 | 207 | 53.28653 | 217 | 71.81
218 | 56.00296 | 218 | 53.29059 | 218 | 56.53281 | 208 | 48.49488 | 208 | 51.51398 | 208 | 53.52017 | 218 | 71.92
219 | 56.60844 | 219 | 53.44555 | 219 | 56.47512 | 209 | 50.19075 | 209 | 51.40284 | 209 | 53.8119 | 219 | 72.04
220 | 56.47087 | 220 | 53.71339 | 220 | 56.61295 | 210 | 49.56488 | 210 | 51.54787 | 210 | 53.85664 | 220 | 72.15
221 | 56.23806 | 221 | 53.73746 | 221 | 56.35128 | 211 | 49.79086 | 211 | 52.35726 | 211 | 53.84513 | 221 | 72.26
222 | 57.00457 | 222 | 53.52829 | 222 | 56.56636 | 212 | 50.37935 | 212 | 52.52771 | 212 | 54.07475 | 222 | 72.38
223 | 56.16852 | 223 | 53.81103 | 223 | 56.68777 | 213 | 50.34355 | 213 | 52.43109 | 213 | 54.0912 | 223 | 72.49
224 | 56.21769 | 224 | 53.90919 | 224 | 56.89197 | 214 | 50.96151 | 214 | 52.33235 | 214 | 54.43006 | 224 | 72.6
225 | 56.49629 | 225 | 54.12647 | 225 | 56.82295 | 215 | 50.36448 | 215 | 52.42262 | 215 | 54.1636 | 225 | 72.71
226 | 56.58835 | 226 | 54.44962 | 226 | 56.8226 | 216 | 50.78308 | 216 | 52.50993 | 216 | 54.11089 | 226 | 72.93
227 | 56.27362 | 227 | 54.15663 | 227 | 56.91094 | 217 | 51.76092 | 217 | 52.05297 | 217 | 53.90296 | 227 | 73.15
228 | 56.27452 | 228 | 54.31069 | 228 | 57.06983 | 218 | 51.91375 | 218 | 52.15756 | 218 | 53.87661 | 228 | 73.36
229 | 56.66603 | 229 | 54.56784 | 229 | 57.21582 | 219 | 52.06868 | 219 | 52.16585 | 219 | 53.92805 | 229 | 73.57
230 | 57.28467 | 230 | 54.62578 | 230 | 57.10012 | 220 | 51.6718 | 220 | 52.20707 | 220 | 54.08691 | 230 | 73.78
231 | 57.52505 | 231 | 54.62654 | 231 | 57.2939 | 221 | 52.00741 | 221 | 52.04976 | 221 | 53.90249 | 231 | 73.99
232 | 57.79432 | 232 | 55.20621 | 232 | 57.41986 | 222 | 51.30439 | 222 | 51.92022 | 222 | 53.8836 | 232 | 74.2
233 | 57.80647 | 233 | 55.08939 | 233 | 57.6698 | 223 | 51.85392 | 223 | 52.04731 | 223 | 54.04724 | 233 | 74.41
234 | 58.24749 | 234 | 55.36931 | 234 | 57.74949 | 224 | 52.98029 | 224 | 52.0255 | 224 | 54.00198 | 234 | 74.61
235 | 58.81593 | 235 | 55.41655 | 235 | 57.75977 | 225 | 52.56198 | 225 | 52.64717 | 225 | 54.07788 | 235 | 74.82
236 | 58.68631 | 236 | 55.74016 | 236 | 58.16349 | 226 | 52.3567 | 226 | 52.47005 | 226 | 54.11335 | 236 | 75.02
237 | 58.87332 | 237 | 55.81876 | 237 | 58.25377 | 227 | 52.45784 | 227 | 52.62428 | 227 | 54.24138 | 237 | 75.23
238 | 58.91553 | 238 | 56.26664 | 238 | 58.34873 | 228 | 52.75271 | 228 | 52.61021 | 228 | 54.31314 | 238 | 75.43
239 | 58.88509 | 239 | 56.36045 | 239 | 58.62267 | 229 | 52.83684 | 229 | 52.55815 | 229 | 54.39935 | 239 | 75.63
240 | 59.28285 | 240 | 56.19515 | 240 | 58.49162 | 230 | 53.29998 | 230 | 52.69624 | 230 | 54.50326 | 240 | 75.83
241 | 59.46924 | 241 | 56.56513 | 241 | 58.91767 | 231 | 53.56911 | 231 | 53.03048 | 231 | 54.73218 | 241 | 76.03
242 | 59.79329 | 242 | 56.91864 | 242 | 58.93698 | 232 | 53.655 | 232 | 53.18136 | 232 | 54.87603 | 242 | 76.23
243 | 59.6137 | 243 | 57.01624 | 243 | 59.33812 | 233 | 54.09872 | 233 | 52.87554 | 233 | 54.95939 | 243 | 76.43
244 | 59.69565 | 244 | 57.11764 | 244 | 59.21603 | 234 | 54.30175 | 234 | 53.52244 | 234 | 55.13616 | 244 | 76.62
245 | 59.91004 | 245 | 57.36032 | 245 | 59.6523 | 235 | 54.94595 | 235 | 53.31811 | 235 | 55.27731 | 245 | 76.81
246 | 60.21166 | 246 | 57.48426 | 246 | 59.59939 | 236 | 55.00726 | 236 | 53.58917 | 236 | 55.57131 | 246 | 77
247 | 60.16005 | 247 | 57.6969 | 247 | 59.69443 | 237 | 55.05376 | 237 | 53.4351 | 237 | 55.84627 | 247 | 77.19
248 | 60.28531 | 248 | 57.76293 | 248 | 59.92784 | 238 | 55.09837 | 238 | 53.71254 | 238 | 55.86772 | 248 | 77.37
249 | 60.53977 | 249 | 57.95293 | 249 | 60.26706 | 239 | 55.58913 | 239 | 54.21246 | 239 | 56.04971 | 249 | 77.55
250 | 60.5856 | 250 | 58.29071 | 250 | 60.37105 | 240 | 56.29111 | 240 | 54.43109 | 240 | 56.34299 | 250 | 77.72
251 | 60.75869 | 251 | 58.32677 | 251 | 60.54968 | 241 | 56.22318 | 241 | 54.32121 | 241 | 56.49815 | 251 | 77.89
252 | 61.0938 | 252 | 58.46877 | 252 | 60.69653 | 242 | 56.85726 | 242 | 54.62809 | 242 | 56.66943 | 252 | 78.06
253 | 60.98314 | 253 | 58.57854 | 253 | 60.72577 | 243 | 56.7636 | 243 | 54.96847 | 243 | 56.89504 | 253 | 78.22
254 | 60.88545 | 254 | 58.74141 | 254 | 60.81934 | 244 | 56.57011 | 244 | 54.83281 | 244 | 57.14139 | 254 | 78.37
255 | 61.04601 | 255 | 58.86602 | 255 | 60.79311 | 245 | 57.43573 | 245 | 55.10041 | 245 | 57.22849 | 255 | 78.53
256 | 61.22369 | 256 | 58.87133 | 256 | 61.14535 | 246 | 57.03866 | 246 | 55.22829 | 246 | 57.40874 | 256 | 78.67
257 | 61.12738 | 257 | 59.00531 | 257 | 61.09155 | 247 | 57.40221 | 247 | 55.47439 | 247 | 57.46649 | 257 | 78.82
258 | 61.48662 | 258 | 59.07618 | 258 | 61.05558 | 248 | 57.55964 | 248 | 55.47839 | 248 | 57.76693 | 258 | 78.96
259 | 61.40959 | 259 | 59.18322 | 259 | 61.30531 | 249 | 58.29833 | 249 | 55.71379 | 249 | 57.87781 | 259 | 79.09
260 | 61.44789 | 260 | 59.33015 | 260 | 61.25698 | 250 | 58.12257 | 250 | 56.01189 | 250 | 58.05722 | 260 | 79.22
261 | 61.49806 | 261 | 59.22718 | 261 | 61.35481 | 251 | 58.31462 | 251 | 55.94018 | 251 | 58.17479 | 261 | 79.34
262 | 61.68079 | 262 | 59.30475 | 262 | 61.34809 | 252 | 58.03726 | 252 | 56.27325 | 252 | 58.25101 | 262 | 79.46
263 | 61.88487 | 263 | 59.3455 | 263 | 61.41795 | 253 | 58.34435 | 253 | 55.84919 | 253 | 58.35087 | 263 | 79.58
264 | 61.82079 | 264 | 59.39054 | 264 | 61.49852 | 254 | 58.36772 | 254 | 56.15755 | 254 | 58.55908 | 264 | 79.7
265 | 61.81397 | 265 | 59.44765 | 265 | 61.5278 | 255 | 58.68319 | 255 | 56.21879 | 255 | 58.5898 | 265 | 79.81
266 | 61.74785 | 266 | 59.51093 | 266 | 61.49032 | 256 | 58.90706 | 256 | 56.20871 | 256 | 58.60324 | 266 | 79.91
267 | 61.62355 | 267 | 59.61594 | 267 | 61.70607 | 257 | 58.83347 | 257 | 56.52571 | 257 | 58.77221 | 267 | 80.01
268 | 61.99556 | 268 | 59.43911 | 268 | 61.69521 | 258 | 58.68075 | 258 | 56.30873 | 258 | 58.83074 | 268 | 80.11
269 | 61.82108 | 269 | 59.66991 | 269 | 61.71054 | 259 | 58.87937 | 259 | 56.45303 | 259 | 58.79241 | 269 | 80.21
270 | 61.5904 | 270 | 59.52637 | 270 | 61.75478 | 260 | 58.96035 | 260 | 56.55097 | 260 | 58.79357 | 270 | 80.3
271 | 62.06136 | 271 | 59.59368 | 271 | 61.64268 | 261 | 59.2137 | 261 | 56.74888 | 261 | 58.86718 | 271 | 80.39
272 | 61.99529 | 272 | 59.65517 | 272 | 61.8044 | 262 | 58.75365 | 262 | 56.73074 | 262 | 58.95878 | 272 | 80.48
273 | 62.31413 | 273 | 59.65475 | 273 | 61.88485 | 263 | 59.1383 | 263 | 56.65362 | 263 | 59.00668 | 273 | 80.56
274 | 62.35045 | 274 | 59.79578 | 274 | 61.90715 | 264 | 59.05542 | 264 | 56.57873 | 264 | 59.07369 | 274 | 80.64
275 | 62.12019 | 275 | 59.87474 | 275 | 61.96128 | 265 | 59.19219 | 265 | 56.95292 | 265 | 58.97603 | 275 | 80.72
276 | 62.46091 | 276 | 59.83456 | 276 | 61.96374 | 266 | 59.0216 | 266 | 56.83407 | 266 | 59.01561 | 276 | 80.8
277 | 62.42439 | 277 | 59.86422 | 277 | 62.14038 | 267 | 59.31571 | 267 | 56.85995 | 267 | 59.01993 | 277 | 80.87
278 | 62.18865 | 278 | 59.86157 | 278 | 62.06656 | 268 | 59.42937 | 268 | 56.97122 | 268 | 59.02925 | 278 | 80.94
279 | 62.27942 | 279 | 59.9651 | 279 | 62.15084 | 269 | 59.3159 | 269 | 56.58306 | 269 | 59.06314 | 279 | 81.01
280 | 62.65979 | 280 | 60.14242 | 280 | 62.19801 | 270 | 59.63731 | 270 | 57.03278 | 270 | 59.09941 | 280 | 81.08
281 | 62.3781 | 281 | 60.35535 | 281 | 62.40139 | 271 | 59.175 | 271 | 57.01756 | 271 | 59.18301 | 281 | 81.15
282 | 62.60802 | 282 | 60.27641 | 282 | 62.36504 | 272 | 59.39011 | 272 | 57.07223 | 272 | 59.18928 | 282 | 81.21
283 | 62.65101 | 283 | 60.43929 | 283 | 62.49616 | 273 | 59.26539 | 273 | 57.0347 | 273 | 59.13764 | 283 | 81.27
284 | 63.01143 | 284 | 60.52713 | 284 | 62.44331 | 274 | 59.44948 | 274 | 56.95861 | 274 | 59.18689 | 284 | 81.33
285 | 63.01475 | 285 | 60.49424 | 285 | 62.70865 | 275 | 59.43431 | 275 | 57.20975 | 275 | 59.2594 | 285 | 81.39
286 | 63.10294 | 286 | 60.83508 | 286 | 62.64745 | 276 | 59.55468 | 276 | 57.04377 | 276 | 59.27145 | 286 | 81.44
287 | 63.27224 | 287 | 60.90137 | 287 | 62.97984 | 277 | 59.57835 | 277 | 57.22233 | 277 | 59.30089 | 287 | 81.5
288 | 62.95052 | 288 | 60.90589 | 288 | 62.9357 | 278 | 59.63308 | 278 | 57.15629 | 278 | 59.34571 | 288 | 81.55
289 | 63.33461 | 289 | 61.20445 | 289 | 63.02525 | 279 | 59.75562 | 279 | 57.60975 | 279 | 59.3779 | 289 | 81.6
290 | 63.48667 | 290 | 61.2276 | 290 | 63.28092 | 280 | 59.43149 | 280 | 57.29965 | 280 | 59.43665 | 290 | 81.65
291 | 63.79277 | 291 | 61.28798 | 291 | 63.38947 | 281 | 59.93364 | 281 | 57.51685 | 281 | 59.53561 | 291 | 81.7
292 | 63.78206 | 292 | 61.57275 | 292 | 63.36745 | 282 | 59.87433 | 282 | 57.52813 | 282 | 59.55428 | 292 | 81.75
293 | 63.8603 | 293 | 61.55905 | 293 | 63.43802 | 283 | 60.15866 | 283 | 57.23633 | 283 | 59.57393 | 293 | 81.8
294 | 63.93446 | 294 | 61.72501 | 294 | 63.64515 | 284 | 59.76223 | 284 | 57.61062 | 284 | 59.72317 | 294 | 81.84
295 | 64.16694 | 295 | 61.60747 | 295 | 63.7587 | 285 | 60.14349 | 285 | 57.79431 | 285 | 59.87179 | 295 | 81.89
296 | 63.96072 | 296 | 61.90338 | 296 | 63.63868 | 286 | 60.29989 | 286 | 57.67206 | 286 | 59.94754 | 296 | 81.93
297 | 64.21349 | 297 | 61.97728 | 297 | 63.74394 | 287 | 60.27955 | 287 | 57.94733 | 287 | 59.94179 | 297 | 81.97
298 | 63.86678 | 298 | 62.09485 | 298 | 63.86285 | 288 | 60.53134 | 288 | 58.1737 | 288 | 60.04727 | 298 | 82.01
299 | 64.0649 | 299 | 62.12388 | 299 | 63.8273 | 289 | 60.87025 | 289 | 57.9465 | 289 | 60.20553 | 299 | 82.05
300 | 63.91966 | 300 | 62.26147 | 300 | 64.00672 | 290 | 60.32122 | 290 | 58.1593 | 290 | 60.23661 | 300 | 82.09
301 | 64.44066 | 301 | 62.20384 | 301 | 64.00821 | 291 | 60.48577 | 291 | 58.22008 | 291 | 60.31901 | 301 | 82.13
302 | 64.16529 | 302 | 62.36932 | 302 | 64.0169 | 292 | 60.75311 | 292 | 58.29344 | 292 | 60.44098 | 302 | 82.17
303 | 64.70278 | 303 | 62.28407 | 303 | 63.94529 | 293 | 60.53477 | 293 | 58.40619 | 293 | 60.56725 | 303 | 82.21
304 | 64.26922 | 304 | 62.55693 | 304 | 64.20438 | 294 | 61.03776 | 294 | 58.33251 | 294 | 60.65216 | 304 | 82.24
305 | 64.40027 | 305 | 62.41916 | 305 | 64.25048 | 295 | 61.35738 | 295 | 58.28539 | 295 | 60.64562 | 305 | 82.28
306 | 64.41879 | 306 | 62.65128 | 306 | 64.25675 | 296 | 61.16259 | 296 | 58.50161 | 296 | 60.69722 | 306 | 82.31
307 | 64.42072 | 307 | 62.76445 | 307 | 64.32151 | 297 | 61.45048 | 297 | 58.60518 | 297 | 60.82143 | 307 | 82.34
308 | 64.62609 | 308 | 62.61756 | 308 | 64.43872 | 298 | 61.00044 | 298 | 58.76492 | 298 | 60.82632 | 308 | 82.37
309 | 64.6915 | 309 | 62.704 | 309 | 64.38223 | 299 | 61.30271 | 299 | 58.74445 | 299 | 60.9212 | 309 | 82.4
310 | 64.83185 | 310 | 62.76602 | 310 | 64.55446 | 300 | 61.19255 | 300 | 58.634 | 300 | 61.07322 | 310 | 82.43
311 | 64.99242 | 311 | 62.6969 | 311 | 64.43117 | 301 | 61.27079 | 301 | 58.52031 | 301 | 61.09421 | 311 | 82.46
312 | 64.99425 | 312 | 62.85613 | 312 | 64.4172 | 302 | 61.47595 | 302 | 58.82007 | 302 | 61.02196 | 312 | 82.49
313 | 64.91016 | 313 | 62.93117 | 313 | 64.55576 | 303 | 61.35755 | 303 | 58.72825 | 303 | 61.23405 | 313 | 82.52
314 | 64.71094 | 314 | 63.05632 | 314 | 64.57899 | 304 | 61.53658 | 304 | 58.87186 | 304 | 61.16009 | 314 | 82.55
315 | 64.84079 | 315 | 63.0205 | 315 | 64.51381 | 305 | 61.45387 | 305 | 59.19643 | 305 | 61.23911 | 315 | 82.58
316 | 65.01786 | 316 | 62.98168 | 316 | 64.69344 | 306 | 61.59058 | 306 | 58.95521 | 306 | 61.26279 | 316 | 82.6
317 | 65.31573 | 317 | 62.9326 | 317 | 64.55008 | 307 | 61.78959 | 307 | 59.22099 | 307 | 61.344 | 317 | 82.63
318 | 64.84044 | 318 | 63.21715 | 318 | 64.61059 | 308 | 61.89263 | 308 | 59.13013 | 308 | 61.35907 | 318 | 82.66
319 | 64.7549 | 319 | 63.2942 | 319 | 64.86443 | 309 | 61.51128 | 309 | 59.25567 | 309 | 61.40887 | 319 | 82.68
320 | 64.82192 | 320 | 63.16614 | 320 | 64.70141 | 310 | 61.97534 | 310 | 59.35633 | 310 | 61.35797 | 320 | 82.71
321 | 65.11674 | 321 | 63.29122 | 321 | 64.8398 | 311 | 61.91195 | 311 | 59.27095 | 311 | 61.46133 | 321 | 82.73
322 | 64.96301 | 322 | 63.43307 | 322 | 64.93154 | 312 | 61.84272 | 312 | 59.44589 | 312 | 61.53957 | 322 | 82.76
323 | 65.1925 | 323 | 63.60759 | 323 | 64.67117 | 313 | 61.87195 | 313 | 59.38888 | 313 | 61.63503 | 323 | 82.78
324 | 65.28018 | 324 | 63.0578 | 324 | 64.90571 | 314 | 62.01908 | 314 | 59.42072 | 314 | 61.6736 | 324 | 82.8
325 | 65.15014 | 325 | 63.05555 | 325 | 64.8239 | 315 | 61.70981 | 315 | 59.41005 | 315 | 61.7222 | 325 | 82.83
326 | 65.10724 | 326 | 63.19067 | 326 | 65.04729 | 316 | 62.02087 | 316 | 59.02709 | 316 | 61.64652 | 326 | 82.85
327 | 65.42324 | 327 | 63.38763 | 327 | 64.92245 | 317 | 62.10455 | 317 | 59.3226 | 317 | 61.75032 | 327 | 82.87
328 | 65.2793 | 328 | 63.30373 | 328 | 65.01843 | 318 | 62.53277 | 318 | 59.42018 | 318 | 61.80361 | 328 | 82.89
329 | 65.12473 | 329 | 63.45317 | 329 | 65.04643 | 319 | 62.34112 | 319 | 59.41854 | 319 | 61.76915 | 329 | 82.91
330 | 65.22869 | 330 | 63.52169 | 330 | 65.01557 | 320 | 62.2925 | 320 | 59.36066 | 320 | 61.87153 | 330 | 82.93
331 | 65.27479 | 331 | 63.20913 | 331 | 65.15028 | 321 | 62.46924 | 321 | 59.48309 | 321 | 61.91339 | 331 | 82.96
332 | 65.78253 | 332 | 63.53319 | 332 | 65.06731 | 322 | 61.95766 | 322 | 59.67979 | 322 | 61.97024 | 332 | 82.98
333 | 65.40427 | 333 | 63.62561 | 333 | 65.00233 | 323 | 62.04556 | 323 | 59.30057 | 323 | 61.90569 | 333 | 83
334 | 65.31417 | 334 | 63.64995 | 334 | 65.39091 | 324 | 62.65997 | 324 | 59.66147 | 324 | 61.9476 | 334 | 83.01
335 | 65.3347 | 335 | 63.76157 | 335 | 65.20001 | 325 | 62.60439 | 325 | 59.70576 | 325 | 61.99307 | 335 | 83.03
336 | 65.23563 | 336 | 63.82561 | 336 | 65.23152 | 326 | 62.35331 | 326 | 60.02389 | 326 | 62.02797 | 336 | 83.05
337 | 65.50502 | 337 | 63.81031 | 337 | 65.20741 | 327 | 62.55206 | 327 | 59.70683 | 327 | 62.00565 | 337 | 83.07
338 | 65.49535 | 338 | 63.75355 | 338 | 65.26943 | 328 | 62.55623 | 328 | 59.85479 | 328 | 62.09826 | 338 | 83.09
339 | 65.62756 | 339 | 63.8406 | 339 | 65.51563 | 329 | 62.20796 | 329 | 59.81578 | 329 | 62.08977 | 339 | 83.11
340 | 65.43513 | 340 | 63.89347 | 340 | 65.36623 | 330 | 62.31123 | 330 | 59.73668 | 330 | 62.10335 | 340 | 83.12
341 | 65.65076 | 341 | 64.15231 | 341 | 65.29061 | 331 | 62.44923 | 331 | 59.81809 | 331 | 62.17193 | 341 | 83.14
342 | 65.48966 | 342 | 63.87495 | 342 | 65.49395 | 332 | 62.57415 | 332 | 59.888 | 332 | 62.10961 | 342 | 83.16
343 | 65.54787 | 343 | 63.95912 | 343 | 65.34396 | 333 | 62.46519 | 333 | 60.01489 | 333 | 62.15634 | 343 | 83.17
344 | 65.81851 | 344 | 64.02568 | 344 | 65.45088 | 334 | 62.96111 | 334 | 59.92263 | 334 | 62.15159 | 344 | 83.19
345 | 65.50154 | 345 | 64.19694 | 345 | 65.48682 | 335 | 62.8569 | 335 | 59.84772 | 335 | 62.21291 | 345 | 83.21
346 | 65.72516 | 346 | 64.10743 | 346 | 65.49956 | 336 | 62.50474 | 336 | 59.88367 | 336 | 62.28746 | 346 | 83.22
347 | 65.62358 | 347 | 64.23681 | 347 | 65.49513 | 337 | 62.75646 | 337 | 60.09215 | 337 | 62.31677 | 347 | 83.24
348 | 65.57209 | 348 | 64.24671 | 348 | 65.50134 | 338 | 62.95428 | 338 | 59.91113 | 338 | 62.34467 | 348 | 83.26
349 | 65.73044 | 349 | 64.33433 | 349 | 65.62389 | 339 | 62.60685 | 339 | 60.01601 | 339 | 62.33994 | 349 | 83.27
350 | 65.5513 | 350 | 64.37267 | 350 | 65.57124 | 340 | 63.33003 | 340 | 60.23204 | 340 | 62.36201 | 350 | 83.29
351 | 65.66235 | 351 | 64.28745 | 351 | 65.61816 | 341 | 62.95645 | 341 | 60.13498 | 341 | 62.46835 | 351 | 83.3
352 | 65.82862 | 352 | 64.38718 | 352 | 65.68824 | 342 | 62.88129 | 342 | 60.17998 | 342 | 62.41244 | 352 | 83.32
353 | 65.79697 | 353 | 64.23653 | 353 | 65.60426 | 343 | 62.82204 | 343 | 60.14273 | 343 | 62.48794 | 353 | 83.33
354 | 65.78267 | 354 | 64.39939 | 354 | 65.64588 | 344 | 63.25538 | 344 | 60.2625 | 344 | 62.44285 | 354 | 83.35
355 | 65.99188 | 355 | 64.39732 | 355 | 65.67711 | 345 | 63.28243 | 345 | 60.08828 | 345 | 62.46498 | 355 | 83.36
356 | 65.88494 | 356 | 64.4576 | 356 | 65.73102 | 346 | 62.86514 | 346 | 60.23774 | 346 | 62.54964 | 356 | 83.38
357 | 65.98309 | 357 | 64.51789 | 357 | 65.76325 | 347 | 63.05271 | 347 | 60.32292 | 347 | 62.57077 | 357 | 83.39
358 | 65.77389 | 358 | 64.40942 | 358 | 65.72556 | 348 | 63.04907 | 348 | 60.11784 | 348 | 62.54517 | 358 | 83.41
359 | 66.15905 | 359 | 64.62803 | 359 | 65.70103 | 349 | 63.24059 | 349 | 60.39593 | 349 | 62.58918 | 359 | 83.42
360 | 65.98753 | 360 | 64.62016 | 360 | 65.73623 | 350 | 63.04728 | 350 | 60.31703 | 350 | 62.55101 | 360 | 83.44
361 | 65.97092 | 361 | 64.57909 | 361 | 65.76144 | 351 | 63.37364 | 351 | 60.23835 | 351 | 62.60769 | 361 | 83.45
362 | 65.90292 | 362 | 64.6219 | 362 | 65.78371 | 352 | 63.08368 | 352 | 60.35113 | 352 | 62.65714 | 362 | 83.46
363 | 66.21071 | 363 | 64.80933 | 363 | 65.70085 | 353 | 63.35933 | 353 | 60.24038 | 353 | 62.63074 | 363 | 83.48
364 | 66.21713 | 364 | 64.76697 | 364 | 65.89826 | 354 | 63.34243 | 354 | 60.46299 | 354 | 62.7151 | 364 | 83.49
365 | 66.166 | 365 | 64.62464 | 365 | 65.96327 | 355 | 63.34452 | 355 | 60.40944 | 355 | 62.77919 | 365 | 83.5
366 | 66.08388 | 366 | 64.75842 | 366 | 65.98832 | 356 | 63.15886 | 356 | 60.41671 | 356 | 62.72854 | 366 | 83.51
367 | 65.95674 | 367 | 64.77588 | 367 | 65.94961 | 357 | 63.35551 | 357 | 60.45614 | 357 | 62.76835 | 367 | 83.53
368 | 66.00353 | 368 | 64.69014 | 368 | 65.96054 | 358 | 63.22451 | 358 | 60.56563 | 358 | 62.73754 | 368 | 83.54
369 | 65.99646 | 369 | 64.77241 | 369 | 65.9386 | 359 | 63.39158 | 359 | 60.62469 | 359 | 62.81004 | 369 | 83.55
370 | 66.09655 | 370 | 64.82298 | 370 | 66.09995 | 360 | 63.3366 | 360 | 60.6132 | 360 | 62.85393 | 370 | 83.56
371 | 66.03034 | 371 | 64.87068 | 371 | 65.95747 | 361 | 63.35144 | 361 | 60.65929 | 361 | 62.83399 | 371 | 83.58
372 | 65.92503 | 372 | 64.91157 | 372 | 65.9898 | 362 | 63.29112 | 362 | 60.62322 | 362 | 62.85699 | 372 | 83.59
373 | 66.26977 | 373 | 64.88758 | 373 | 66.08753 | 363 | 63.36222 | 363 | 60.45005 | 363 | 62.87524 | 373 | 83.6
374 | 66.10871 | 374 | 64.80995 | 374 | 65.9982 | 364 | 63.39689 | 364 | 60.53024 | 364 | 62.88194 | 374 | 83.61
375 | 66.1623 | 375 | 64.9039 | 375 | 66.05226 | 365 | 63.18755 | 365 | 60.59095 | 365 | 62.88698 | 375 | 83.62
376 | 66.19295 | 376 | 64.94915 | 376 | 66.17064 | 366 | 63.43684 | 366 | 60.68662 | 366 | 62.90563 | 376 | 83.64
377 | 66.29432 | 377 | 64.87854 | 377 | 66.10485 | 367 | 63.62786 | 367 | 60.65266 | 367 | 62.89337 | 377 | 83.65
378 | 66.2232 | 378 | 65.05441 | 378 | 66.05991 | 368 | 63.49602 | 368 | 60.61881 | 368 | 62.96628 | 378 | 83.66
379 | 66.22463 | 379 | 64.99563 | 379 | 66.1116 | 369 | 63.55089 | 369 | 60.72224 | 369 | 62.94686 | 379 | 83.67
380 | 66.36865 | 380 | 65.04683 | 380 | 66.12557 | 370 | 63.67665 | 370 | 60.56502 | 370 | 62.97544 | 380 | 83.68
381 | 66.33167 | 381 | 65.09349 | 381 | 66.1984 | 371 | 63.5824 | 371 | 60.67684 | 371 | 62.97879 | 381 | 83.7
382 | 66.36422 | 382 | 64.99745 | 382 | 66.17553 | 372 | 63.57332 | 372 | 60.63449 | 372 | 63.05472 | 382 | 83.71
383 | 66.35643 | 383 | 65.02674 | 383 | 66.16791 | 373 | 63.65896 | 373 | 60.76612 | 373 | 63.0864 | 383 | 83.72
384 | 66.24671 | 384 | 65.07481 | 384 | 66.22069 | 374 | 63.66968 | 374 | 60.74873 | 374 | 63.0192 | 384 | 83.73
385 | 66.47372 | 385 | 64.98996 | 385 | 66.249 | 375 | 63.71433 | 375 | 60.88945 | 375 | 63.05401 | 385 | 83.74
386 | 66.45884 | 386 | 65.11867 | 386 | 66.21193 | 376 | 63.3391 | 376 | 60.6981 | 376 | 63.10122 | 386 | 83.76
387 | 66.43042 | 387 | 65.11694 | 387 | 66.27311 | 377 | 63.67465 | 377 | 60.83901 | 377 | 63.12493 | 387 | 83.77
388 | 66.43758 | 388 | 65.23632 | 388 | 66.27608 | 378 | 63.33024 | 378 | 60.74739 | 378 | 63.09471 | 388 | 83.78
389 | 66.50807 | 389 | 65.0829 | 389 | 66.25883 | 379 | 63.83666 | 379 | 60.78826 | 379 | 63.11866 | 389 | 83.79
390 | 66.51901 | 390 | 65.20684 | 390 | 66.26811 | 380 | 63.82948 | 380 | 60.77262 | 380 | 63.18637 | 390 | 83.81
391 | 66.41616 | 391 | 65.17204 | 391 | 66.32954 | 381 | 63.45496 | 381 | 60.76325 | 381 | 63.1796 | 391 | 83.82
392 | 66.41123 | 392 | 65.36625 | 392 | 66.31533 | 382 | 63.55831 | 382 | 60.87407 | 382 | 63.21147 | 392 | 83.83
393 | 66.61239 | 393 | 65.26992 | 393 | 66.41524 | 383 | 63.85356 | 383 | 60.88718 | 383 | 63.14721 | 393 | 83.84
394 | 66.44681 | 394 | 65.32085 | 394 | 66.34781 | 384 | 63.79266 | 384 | 60.92671 | 384 | 63.18747 | 394 | 83.85
395 | 66.54699 | 395 | 65.34488 | 395 | 66.42708 | 385 | 63.73304 | 385 | 60.91253 | 385 | 63.28248 | 395 | 83.87
396 | 66.57876 | 396 | 65.30661 | 396 | 66.45086 | 386 | 63.83046 | 386 | 60.85258 | 386 | 63.24043 | 396 | 83.88
397 | 66.58265 | 397 | 65.44798 | 397 | 66.45546 | 387 | 63.79486 | 387 | 60.87376 | 387 | 63.27302 | 397 | 83.89
398 | 66.74551 | 398 | 65.47042 | 398 | 66.45184 | 388 | 63.84661 | 388 | 61.02159 | 388 | 63.25926 | 398 | 83.9
399 | 66.63132 | 399 | 65.56579 | 399 | 66.45062 | 389 | 63.86675 | 389 | 60.90919 | 389 | 63.27249 | 399 | 83.92
400 | 66.55352 | 400 | 65.48058 | 400 | 66.49382 | 390 | 64.04965 | 390 | 61.06582 | 390 | 63.32635 | 400 | 83.93
401 | 66.7259 | 401 | 65.51015 | 401 | 66.49904 | 391 | 63.79594 | 391 | 61.05662 | 391 | 63.35046 | 401 | 83.94
402 | 66.62688 | 402 | 65.46791 | 402 | 66.53509 | 392 | 63.76857 | 392 | 61.03746 | 392 | 63.3379 | 402 | 83.96
403 | 66.68117 | 403 | 65.55685 | 403 | 66.49727 | 393 | 63.91085 | 393 | 61.11376 | 393 | 63.34928 | 403 | 83.97
404 | 66.81511 | 404 | 65.57658 | 404 | 66.59682 | 394 | 63.96453 | 394 | 61.10353 | 394 | 63.3801 | 404 | 83.98
405 | 66.70223 | 405 | 65.65409 | 405 | 66.58791 | 395 | 63.96312 | 395 | 61.05648 | 395 | 63.3973 | 405 | 83.99
406 | 66.70445 | 406 | 65.71633 | 406 | 66.5674 | 396 | 64.00797 | 396 | 61.01882 | 396 | 63.39975 | 406 | 84.01
407 | 66.81843 | 407 | 65.6842 | 407 | 66.618 | 397 | 63.92544 | 397 | 61.1891 | 397 | 63.45139 | 407 | 84.02
408 | 66.76635 | 408 | 65.64884 | 408 | 66.57077 | 398 | 64.26306 | 398 | 61.23152 | 398 | 63.46532 | 408 | 84.03
409 | 66.66409 | 409 | 65.76053 | 409 | 66.64456 | 399 | 63.96229 | 399 | 61.14779 | 399 | 63.47729 | 409 | 84.05
410 | 66.84479 | 410 | 65.69874 | 410 | 66.62465 | 400 | 64.17861 | 400 | 61.2175 | 400 | 63.51548 | 410 | 84.06
411 | 66.7522 | 411 | 65.83157 | 411 | 66.70343 | 401 | 64.16825 | 401 | 61.12398 | 401 | 63.48373 | 411 | 84.07
412 | 66.67728 | 412 | 65.82417 | 412 | 66.67499 | 402 | 63.95228 | 402 | 61.26773 | 402 | 63.51927 | 412 | 84.09
413 | 66.91189 | 413 | 65.93245 | 413 | 66.70868 | 403 | 64.0754 | 403 | 61.19074 | 403 | 63.50621 | 413 | 84.1
414 | 66.87908 | 414 | 65.95164 | 414 | 66.78295 | 404 | 64.16295 | 404 | 61.15412 | 404 | 63.54012 | 414 | 84.11
415 | 66.77375 | 415 | 66.00944 | 415 | 66.76797 | 405 | 64.10167 | 405 | 61.22817 | 405 | 63.56647 | 415 | 84.13
416 | 66.83466 | 416 | 66.06694 | 416 | 66.70919 | 406 | 64.13525 | 406 | 61.33419 | 406 | 63.56813 | 416 | 84.14
417 | 66.87528 | 417 | 66.16127 | 417 | 66.76738 | 407 | 64.0456 | 407 | 61.27577 | 407 | 63.58253 | 417 | 84.15
418 | 66.98147 | 418 | 66.18176 | 418 | 66.7798 | 408 | 64.26107 | 408 | 61.31124 | 408 | 63.59305 | 418 | 84.17
419 | 66.92151 | 419 | 66.29031 | 419 | 66.83394 | 409 | 64.15566 | 409 | 61.27017 | 409 | 63.61396 | 419 | 84.18
420 | 66.9744 | 420 | 66.37576 | 420 | 66.81837 | 410 | 64.27292 | 410 | 61.43789 | 410 | 63.648 | 420 | 84.19
421 | 66.88192 | 421 | 66.48695 | 421 | 66.83582 | 411 | 64.101 | 411 | 61.39023 | 411 | 63.65932 | 421 | 84.2
422 | 67.02864 | 422 | 66.49059 | 422 | 66.86469 | 412 | 64.29533 | 412 | 61.40575 | 412 | 63.67977 | 422 | 84.22
423 | 67.00301 | 423 | 66.58761 | 423 | 66.79387 | 413 | 64.07585 | 413 | 61.37321 | 413 | 63.70409 | 423 | 84.23
424 | 66.99679 | 424 | 66.71401 | 424 | 66.91681 | 414 | 64.41999 | 414 | 61.48098 | 414 | 63.71084 | 424 | 84.24
425 | 66.92644 | 425 | 66.79723 | 425 | 66.88516 | 415 | 64.30948 | 415 | 61.52848 | 415 | 63.73923 | 425 | 84.25
426 | 66.97582 | 426 | 66.86944 | 426 | 66.91607 | 416 | 64.14449 | 416 | 61.45413 | 416 | 63.7558 | 426 | 84.26
427 | 67.19528 | 427 | 66.91296 | 427 | 66.90745 | 417 | 64.25776 | 417 | 61.44222 | 417 | 63.77099 | 427 | 84.28
428 | 67.06015 | 428 | 67.01229 | 428 | 66.9563 | 418 | 64.2083 | 418 | 61.50252 | 418 | 63.78703 | 428 | 84.29
429 | 66.96989 | 429 | 66.95858 | 429 | 66.95548 | 419 | 64.43823 | 419 | 61.48076 | 419 | 63.79886 | 429 | 84.3
430 | 67.10327 | 430 | 66.99515 | 430 | 66.99165 | 420 | 64.20417 | 420 | 61.56558 | 420 | 63.86175 | 430 | 84.31
431 | 67.11884 | 431 | 67.10377 | 431 | 66.99181 | 421 | 64.23887 | 421 | 61.49448 | 421 | 63.81562 | 431 | 84.32
432 | 67.10128 | 432 | 67.07382 | 432 | 66.97987 | 422 | 64.37764 | 422 | 61.49437 | 422 | 63.84798 | 432 | 84.33
433 | 67.06473 | 433 | 67.17327 | 433 | 67.00833 | 423 | 64.2897 | 423 | 61.58111 | 423 | 63.89134 | 433 | 84.34
434 | 67.18799 | 434 | 67.17177 | 434 | 67.06756 | 424 | 64.45452 | 424 | 61.59642 | 424 | 63.87238 | 434 | 84.35
435 | 67.0382 | 435 | 67.21946 | 435 | 67.03894 | 425 | 64.4465 | 425 | 61.64989 | 425 | 63.90736 | 435 | 84.37
436 | 67.14485 | 436 | 67.2683 | 436 | 67.05139 | 426 | 64.41099 | 426 | 61.61079 | 426 | 63.90633 | 436 | 84.38
437 | 67.21631 | 437 | 67.33473 | 437 | 67.04213 | 427 | 64.35224 | 427 | 61.56089 | 427 | 63.915 | 437 | 84.39
438 | 67.16287 | 438 | 67.26489 | 438 | 67.071 | 428 | 64.45294 | 428 | 61.68779 | 428 | 63.91565 | 438 | 84.4
439 | 67.24737 | 439 | 67.38245 | 439 | 67.07506 | 429 | 64.56277 | 429 | 61.72271 | 429 | 63.94733 | 439 | 84.41
440 | 67.27583 | 440 | 67.37229 | 440 | 67.08174 | 430 | 64.39573 | 430 | 61.62515 | 430 | 63.98922 | 440 | 84.42
441 | 67.137 | 441 | 67.38497 | 441 | 67.15031 | 431 | 64.62035 | 431 | 61.68049 | 431 | 63.97647 | 441 | 84.43
442 | 67.27105 | 442 | 67.46824 | 442 | 67.12898 | 432 | 64.5337 | 432 | 61.74649 | 432 | 63.97256 | 442 | 84.44
443 | 67.21488 | 443 | 67.44978 | 443 | 67.15193 | 433 | 64.62265 | 433 | 61.76769 | 433 | 63.98926 | 443 | 84.45
444 | 67.29412 | 444 | 67.45397 | 444 | 67.13025 | 434 | 64.51312 | 434 | 61.74569 | 434 | 64.01575 | 444 | 84.46
445 | 67.2922 | 445 | 67.50986 | 445 | 67.17974 | 435 | 64.57934 | 435 | 61.71281 | 435 | 64.03621 | 445 | 84.47
446 | 67.3002 | 446 | 67.49991 | 446 | 67.15437 | 436 | 64.57184 | 436 | 61.74174 | 436 | 64.03393 | 446 | 84.48
447 | 67.30856 | 447 | 67.46274 | 447 | 67.165 | 437 | 64.54806 | 437 | 61.79641 | 437 | 64.0441 | 447 | 84.49
448 | 67.28699 | 448 | 67.54034 | 448 | 67.27257 | 438 | 64.63008 | 438 | 61.83422 | 438 | 64.08215 | 448 | 84.5
449 | 67.38096 | 449 | 67.55174 | 449 | 67.23869 | 439 | 64.52767 | 439 | 61.80547 | 439 | 64.09553 | 449 | 84.51
450 | 67.42024 | 450 | 67.54764 | 450 | 67.23888 | 440 | 64.51256 | 440 | 61.85184 | 440 | 64.07841 | 450 | 84.52
451 | 67.39309 | 451 | 67.60357 | 451 | 67.24068 | 441 | 64.62841 | 441 | 61.78082 | 441 | 64.08886 | 451 | 84.53
452 | 67.42237 | 452 | 67.61067 | 452 | 67.25014 | 442 | 64.56848 | 442 | 61.88535 | 442 | 64.11093 | 452 | 84.53
453 | 67.42249 | 453 | 67.62049 | 453 | 67.25174 | 443 | 64.61155 | 443 | 61.78499 | 443 | 64.1218 | 453 | 84.54
454 | 67.37428 | 454 | 67.55725 | 454 | 67.3077 | 444 | 64.81586 | 444 | 61.87699 | 444 | 64.14503 | 454 | 84.55
455 | 67.5144 | 455 | 67.6758 | 455 | 67.28093 | 445 | 64.70109 | 445 | 61.79969 | 445 | 64.15671 | 455 | 84.56
456 | 67.41474 | 456 | 67.71325 | 456 | 67.31156 | 446 | 64.69347 | 446 | 61.89827 | 446 | 64.17351 | 456 | 84.57
457 | 67.38594 | 457 | 67.6896 | 457 | 67.33429 | 447 | 64.63555 | 447 | 61.81165 | 447 | 64.19012 | 457 | 84.58
458 | 67.49226 | 458 | 67.6676 | 458 | 67.34471 | 448 | 64.7159 | 448 | 61.97691 | 448 | 64.2 | 458 | 84.58
459 | 67.44463 | 459 | 67.65593 | 459 | 67.35106 | 449 | 64.72489 | 449 | 61.8778 | 449 | 64.22057 | 459 | 84.59
460 | 67.40707 | 460 | 67.68044 | 460 | 67.34536 | 450 | 64.63239 | 450 | 61.93013 | 450 | 64.22776 | 460 | 84.6
461 | 67.46433 | 461 | 67.74899 | 461 | 67.38549 | 451 | 64.64816 | 451 | 61.95919 | 451 | 64.26243 | 461 | 84.61
462 | 67.46748 | 462 | 67.72634 | 462 | 67.38881 | 452 | 64.72934 | 452 | 61.99847 | 452 | 64.25658 | 462 | 84.62
463 | 67.5101 | 463 | 67.75867 | 463 | 67.43793 | 453 | 64.77058 | 453 | 61.95876 | 453 | 64.26409 | 463 | 84.62
464 | 67.51385 | 464 | 67.79222 | 464 | 67.46335 | 454 | 64.71159 | 454 | 61.94347 | 454 | 64.27651 | 464 | 84.63
465 | 67.63716 | 465 | 67.81684 | 465 | 67.46793 | 455 | 64.79726 | 455 | 62.02319 | 455 | 64.29466 | 465 | 84.64
466 | 67.58736 | 466 | 67.78904 | 466 | 67.44797 | 456 | 64.75136 | 456 | 61.92002 | 456 | 64.31752 | 466 | 84.64
467 | 67.63767 | 467 | 67.86907 | 467 | 67.47692 | 457 | 64.81302 | 457 | 62.0578 | 457 | 64.30109 | 467 | 84.65
468 | 67.55072 | 468 | 67.84782 | 468 | 67.48641 | 458 | 64.85478 | 458 | 62.06385 | 458 | 64.33497 | 468 | 84.66
469 | 67.55045 | 469 | 67.83761 | 469 | 67.4294 | 459 | 64.8225 | 459 | 62.02694 | 459 | 64.37212 | 469 | 84.66
470 | 67.60163 | 470 | 67.91594 | 470 | 67.51539 | 460 | 64.7517 | 460 | 62.07638 | 460 | 64.36667 | 470 | 84.67
471 | 67.643 | 471 | 67.87041 | 471 | 67.47029 | 461 | 64.87103 | 461 | 62.04304 | 461 | 64.38233 | 471 | 84.68
472 | 67.68499 | 472 | 67.8433 | 472 | 67.50462 | 462 | 64.81763 | 462 | 62.09075 | 462 | 64.38634 | 472 | 84.69
473 | 67.61785 | 473 | 67.92746 | 473 | 67.51249 | 463 | 64.98463 | 463 | 62.125 | 463 | 64.41489 | 473 | 84.69
474 | 67.68006 | 474 | 67.89628 | 474 | 67.51491 | 464 | 64.81481 | 464 | 62.10965 | 464 | 64.41162 | 474 | 84.7
475 | 67.5442 | 475 | 67.94806 | 475 | 67.55434 | 465 | 64.88993 | 465 | 62.21166 | 465 | 64.43238 | 475 | 84.7
476 | 67.64325 | 476 | 67.98018 | 476 | 67.56855 | 466 | 64.96185 | 466 | 62.21884 | 466 | 64.43747 | 476 | 84.71
477 | 67.68625 | 477 | 67.96313 | 477 | 67.59952 | 467 | 64.93914 | 467 | 62.10562 | 467 | 64.45029 | 477 | 84.71
478 | 67.67139 | 478 | 67.93256 | 478 | 67.59127 | 468 | 64.9913 | 468 | 62.22051 | 468 | 64.47962 | 478 | 84.72
479 | 67.67939 | 479 | 67.92583 | 479 | 67.58968 | 469 | 65.00347 | 469 | 62.21654 | 469 | 64.46221 | 479 | 84.73
480 | 67.76357 | 480 | 67.97539 | 480 | 67.59068 | 470 | 64.91155 | 470 | 62.19509 | 470 | 64.50027 | 480 | 84.73
481 | 67.71811 | 481 | 67.96368 | 481 | 67.60976 | 471 | 64.91758 | 471 | 62.3044 | 471 | 64.50823 | 481 | 84.74
482 | 67.73371 | 482 | 68.006 | 482 | 67.63417 | 472 | 64.97518 | 472 | 62.23248 | 472 | 64.52474 | 482 | 84.74
483 | 67.70248 | 483 | 67.98102 | 483 | 67.62351 | 473 | 65.034 | 473 | 62.24216 | 473 | 64.537 | 483 | 84.75
484 | 67.7514 | 484 | 68.02922 | 484 | 67.65292 | 474 | 65.01343 | 474 | 62.1681 | 474 | 64.52727 | 484 | 84.75
485 | 67.79381 | 485 | 68.0228 | 485 | 67.64462 | 475 | 64.89984 | 475 | 62.26547 | 475 | 64.5611 | 485 | 84.76
486 | 67.80605 | 486 | 67.96769 | 486 | 67.68337 | 476 | 65.01895 | 476 | 62.34764 | 476 | 64.58361 | 486 | 84.76
487 | 67.83058 | 487 | 68.04101 | 487 | 67.71222 | 477 | 64.97796 | 477 | 62.35682 | 477 | 64.58488 | 487 | 84.77
488 | 67.80039 | 488 | 67.95089 | 488 | 67.74783 | 478 | 64.97093 | 478 | 62.33655 | 478 | 64.59441 | 488 | 84.77
489 | 67.90444 | 489 | 68.04848 | 489 | 67.74153 | 479 | 64.94386 | 479 | 62.37832 | 479 | 64.60296 | 489 | 84.78
490 | 67.86342 | 490 | 68.03445 | 490 | 67.72816 | 480 | 65.04394 | 480 | 62.28508 | 480 | 64.62651 | 490 | 84.78
491 | 67.90203 | 491 | 68.04526 | 491 | 67.77025 | 481 | 64.92767 | 481 | 62.33264 | 481 | 64.62181 | 491 | 84.79
492 | 67.89367 | 492 | 68.06584 | 492 | 67.76576 | 482 | 65.10931 | 482 | 62.36597 | 482 | 64.64686 | 492 | 84.79
493 | 67.88713 | 493 | 68.01767 | 493 | 67.77875 | 483 | 65.2499 | 483 | 62.39125 | 483 | 64.65832 | 493 | 84.79
494 | 67.84825 | 494 | 68.03195 | 494 | 67.78101 | 484 | 65.18021 | 484 | 62.40605 | 484 | 64.63315 | 494 | 84.8
495 | 67.9314 | 495 | 68.0764 | 495 | 67.83987 | 485 | 64.99981 | 485 | 62.43546 | 485 | 64.69029 | 495 | 84.8
496 | 67.89076 | 496 | 68.02729 | 496 | 67.78643 | 486 | 65.19035 | 486 | 62.41081 | 486 | 64.6768 | 496 | 84.81
497 | 67.91561 | 497 | 68.04091 | 497 | 67.87332 | 487 | 65.18958 | 487 | 62.44025 | 487 | 64.70835 | 497 | 84.81
498 | 67.92538 | 498 | 68.04107 | 498 | 67.85402 | 488 | 65.12049 | 488 | 62.4629 | 488 | 64.72788 | 498 | 84.82
499 | 67.87952 | 499 | 68.08577 | 499 | 67.81933 | 489 | 65.2105 | 489 | 62.4568 | 489 | 64.74405 | 499 | 84.82
500 | 67.9506 | 500 | 68.11035 | 500 | 67.85271 | 490 | 65.12195 | 490 | 62.48962 | 490 | 64.73591 | 500 | 84.82
501 | 67.95226 | 501 | 68.09676 | 501 | 67.87421 | 491 | 65.12297 | 491 | 62.46627 | 491 | 64.75028 | 501 | 84.83
502 | 67.9774 | 502 | 68.10249 | 502 | 67.85557 | 492 | 65.20328 | 492 | 62.50231 | 492 | 64.76077 | 502 | 84.83
503 | 67.95714 | 503 | 68.06597 | 503 | 67.9314 | 493 | 65.119 | 493 | 62.53302 | 493 | 64.80661 | 503 | 84.84
504 | 68.03204 | 504 | 68.10879 | 504 | 67.90164 | 494 | 65.26285 | 494 | 62.53041 | 494 | 64.77481 | 504 | 84.84
505 | 68.02595 | 505 | 68.07771 | 505 | 67.91824 | 495 | 65.25917 | 495 | 62.53936 | 495 | 64.81729 | 505 | 84.85
506 | 68.0281 | 506 | 68.08941 | 506 | 67.96207 | 496 | 65.31086 | 496 | 62.5188 | 496 | 64.8394 | 506 | 84.85
507 | 68.04017 | 507 | 68.12305 | 507 | 67.9732 | 497 | 65.19786 | 497 | 62.54969 | 497 | 64.83719 | 507 | 84.86
508 | 68.06746 | 508 | 68.10514 | 508 | 67.97836 | 498 | 65.293 | 498 | 62.57784 | 498 | 64.83155 | 508 | 84.86
509 | 68.05696 | 509 | 68.13313 | 509 | 67.99986 | 499 | 65.28715 | 499 | 62.60369 | 499 | 64.88216 | 509 | 84.87
510 | 68.12949 | 510 | 68.11178 | 510 | 67.9944 | 500 | 65.24308 | 500 | 62.60982 | 500 | 64.90158 | 510 | 84.87
511 | 68.07216 | 511 | 68.18378 | 511 | 67.99618 | 501 | 65.30288 | 501 | 62.68866 | 501 | 64.869 | 511 | 84.88
512 | 68.03421 | 512 | 68.13327 | 512 | 68.0028 | 502 | 65.38129 | 502 | 62.59587 | 502 | 64.91438 | 512 | 84.88
513 | 68.1697 | 513 | 68.12824 | 513 | 68.00987 | 503 | 65.39217 | 503 | 62.62091 | 503 | 64.91223 | 513 | 84.89
514 | 68.12376 | 514 | 68.15679 | 514 | 68.04844 | 504 | 65.31517 | 504 | 62.62501 | 504 | 64.93274 | 514 | 84.89
515 | 68.11641 | 515 | 68.07356 | 515 | 68.0457 | 505 | 65.37907 | 505 | 62.62874 | 505 | 64.93728 | 515 | 84.9
516 | 68.11077 | 516 | 68.12702 | 516 | 68.03997 | 506 | 65.42752 | 506 | 62.70202 | 506 | 64.9531 | 516 | 84.9
517 | 68.11076 | 517 | 68.15993 | 517 | 68.12438 | 507 | 65.31153 | 507 | 62.66925 | 507 | 64.98869 | 517 | 84.91
518 | 68.20833 | 518 | 68.18591 | 518 | 68.08304 | 508 | 65.32241 | 508 | 62.67953 | 508 | 64.97962 | 518 | 84.91
519 | 68.20818 | 519 | 68.12975 | 519 | 68.11603 | 509 | 65.50685 | 509 | 62.75926 | 509 | 64.99197 | 519 | 84.92
520 | 68.15281 | 520 | 68.13547 | 520 | 68.13689 | 510 | 65.32132 | 510 | 62.78853 | 510 | 65.01492 | 520 | 84.93
521 | 68.15092 | 521 | 68.11265 | 521 | 68.1335 | 511 | 65.42159 | 511 | 62.70976 | 511 | 65.03679 | 521 | 84.93
522 | 68.24015 | 522 | 68.15469 | 522 | 68.12415 | 512 | 65.45018 | 512 | 62.82138 | 512 | 65.03742 | 522 | 84.94
523 | 68.2444 | 523 | 68.13332 | 523 | 68.14648 | 513 | 65.52271 | 513 | 62.79655 | 513 | 65.04231 | 523 | 84.94
524 | 68.213 | 524 | 68.11499 | 524 | 68.16442 | 514 | 65.4309 | 514 | 62.80482 | 514 | 65.06498 | 524 | 84.95
525 | 68.24807 | 525 | 68.19146 | 525 | 68.13668 | 515 | 65.40425 | 515 | 62.89864 | 515 | 65.07709 | 525 | 84.95
526 | 68.20385 | 526 | 68.15984 | 526 | 68.15503 | 516 | 65.43829 | 516 | 62.76916 | 516 | 65.08155 | 526 | 84.96
527 | 68.26113 | 527 | 68.13727 | 527 | 68.17782 | 517 | 65.37666 | 517 | 62.87711 | 517 | 65.11099 | 527 | 84.97
528 | 68.32286 | 528 | 68.13415 | 528 | 68.22395 | 518 | 65.51893 | 518 | 62.8083 | 518 | 65.10596 | 528 | 84.97
529 | 68.25516 | 529 | 68.15986 | 529 | 68.24898 | 519 | 65.574 | 519 | 62.88118 | 519 | 65.10507 | 529 | 84.98
530 | 68.30242 | 530 | 68.12971 | 530 | 68.25144 | 520 | 65.55993 | 520 | 62.90706 | 520 | 65.14307 | 530 | 84.98
531 | 68.31003 | 531 | 68.18256 | 531 | 68.20771 | 521 | 65.48288 | 521 | 62.9309 | 521 | 65.14996 | 531 | 84.99
532 | 68.31715 | 532 | 68.22174 | 532 | 68.25173 | 522 | 65.65877 | 522 | 62.88232 | 522 | 65.16078 | 532 | 84.99
533 | 68.43578 | 533 | 68.20174 | 533 | 68.27333 | 523 | 65.46986 | 523 | 62.91643 | 523 | 65.1746 | 533 | 85
534 | 68.3557 | 534 | 68.21343 | 534 | 68.26104 | 524 | 65.48902 | 524 | 62.93786 | 524 | 65.1745 | 534 | 85
535 | 68.47923 | 535 | 68.12937 | 535 | 68.24866 | 525 | 65.57915 | 525 | 62.91066 | 525 | 65.19791 | 535 | 85.01
536 | 68.40284 | 536 | 68.13736 | 536 | 68.30066 | 526 | 65.63903 | 526 | 62.94325 | 526 | 65.23257 | 536 | 85.01
537 | 68.4141 | 537 | 68.21535 | 537 | 68.35264 | 527 | 65.53841 | 527 | 63.06587 | 527 | 65.23517 | 537 | 85.02
538 | 68.41597 | 538 | 68.20341 | 538 | 68.33512 | 528 | 65.61244 | 528 | 63.02546 | 528 | 65.28102 | 538 | 85.03
539 | 68.3536 | 539 | 68.21327 | 539 | 68.29692 | 529 | 65.67224 | 529 | 62.96041 | 529 | 65.24767 | 539 | 85.03
540 | 68.46427 | 540 | 68.21886 | 540 | 68.38152 | 530 | 65.56486 | 530 | 62.9739 | 530 | 65.22975 | 540 | 85.04
541 | 68.42946 | 541 | 68.25039 | 541 | 68.35625 | 531 | 65.65404 | 531 | 62.99541 | 531 | 65.2761 | 541 | 85.04
542 | 68.4717 | 542 | 68.19465 | 542 | 68.38923 | 532 | 65.7144 | 532 | 63.06752 | 532 | 65.25661 | 542 | 85.04
543 | 68.44406 | 543 | 68.19432 | 543 | 68.38599 | 533 | 65.68624 | 533 | 63.03703 | 533 | 65.30685 | 543 | 85.05
544 | 68.51791 | 544 | 68.25858 | 544 | 68.36441 | 534 | 65.7593 | 534 | 63.02537 | 534 | 65.34118 | 544 | 85.06
545 | 68.51186 | 545 | 68.23521 | 545 | 68.41657 | 535 | 65.72143 | 535 | 63.19418 | 535 | 65.3299 | 545 | 85.06
546 | 68.48413 | 546 | 68.24907 | 546 | 68.39041 | 536 | 65.67521 | 536 | 63.19652 | 536 | 65.35046 | 546 | 85.06
547 | 68.55949 | 547 | 68.23638 | 547 | 68.43494 | 537 | 65.58583 | 537 | 63.14326 | 537 | 65.34073 | 547 | 85.07
548 | 68.5351 | 548 | 68.22876 | 548 | 68.45195 | 538 | 65.69898 | 538 | 63.02169 | 538 | 65.37105 | 548 | 85.07
549 | 68.55042 | 549 | 68.1918 | 549 | 68.4427 | 539 | 65.81685 | 539 | 63.09353 | 539 | 65.35825 | 549 | 85.08
550 | 68.59318 | 550 | 68.22402 | 550 | 68.45434 | 540 | 65.81757 | 540 | 63.11978 | 540 | 65.35386 | 550 | 85.08
551 | 68.59389 | 551 | 68.25343 | 551 | 68.49611 | 541 | 65.69116 | 541 | 63.22448 | 541 | 65.39323 | 551 | 85.09
552 | 68.56908 | 552 | 68.25275 | 552 | 68.48152 | 542 | 65.76007 | 542 | 63.14783 | 542 | 65.39442 | 552 | 85.09
553 | 68.5948 | 553 | 68.2897 | 553 | 68.50044 | 543 | 65.82525 | 543 | 63.21387 | 543 | 65.42532 | 553 | 85.09
554 | 68.62479 | 554 | 68.26327 | 554 | 68.51463 | 544 | 65.7659 | 544 | 63.20156 | 544 | 65.40702 | 554 | 85.1
555 | 68.55401 | 555 | 68.27427 | 555 | 68.50104 | 545 | 65.72435 | 545 | 63.16473 | 545 | 65.46158 | 555 | 85.1
556 | 68.66081 | 556 | 68.2663 | 556 | 68.55956 | 546 | 65.79598 | 546 | 63.17742 | 546 | 65.46665 | 556 | 85.1
557 | 68.61368 | 557 | 68.28805 | 557 | 68.54874 | 547 | 65.7849 | 547 | 63.27378 | 547 | 65.47596 | 557 | 85.11
558 | 68.58397 | 558 | 68.3132 | 558 | 68.55636 | 548 | 65.73828 | 548 | 63.20648 | 548 | 65.49103 | 558 | 85.12
559 | 68.68628 | 559 | 68.31183 | 559 | 68.61406 | 549 | 65.86477 | 549 | 63.24969 | 549 | 65.48824 | 559 | 85.12
560 | 68.69092 | 560 | 68.28629 | 560 | 68.59543 | 550 | 65.94027 | 550 | 63.26326 | 550 | 65.49738 | 560 | 85.12
561 | 68.64111 | 561 | 68.31589 | 561 | 68.62867 | 551 | 65.83403 | 551 | 63.25511 | 551 | 65.54909 | 561 | 85.12
562 | 68.69699 | 562 | 68.25635 | 562 | 68.60411 | 552 | 65.80469 | 552 | 63.30924 | 552 | 65.54707 | 562 | 85.13
563 | 68.74046 | 563 | 68.34323 | 563 | 68.63078 | 553 | 65.86478 | 553 | 63.27239 | 553 | 65.56 | 563 | 85.13
564 | 68.69816 | 564 | 68.35555 | 564 | 68.62621 | 554 | 65.9342 | 554 | 63.30421 | 554 | 65.55459 | 564 | 85.14
565 | 68.74119 | 565 | 68.2955 | 565 | 68.64479 | 555 | 65.91818 | 555 | 63.33443 | 555 | 65.58659 | 565 | 85.14
566 | 68.71498 | 566 | 68.31822 | 566 | 68.6429 | 556 | 65.9837 | 556 | 63.38007 | 556 | 65.58692 | 566 | 85.14
567 | 68.71493 | 567 | 68.33572 | 567 | 68.69743 | 557 | 66.01064 | 557 | 63.32788 | 557 | 65.59805 | 567 | 85.14
568 | 68.80325 | 568 | 68.34192 | 568 | 68.71499 | 558 | 66.00721 | 558 | 63.37208 | 558 | 65.60906 | 568 | 85.15
569 | 68.76063 | 569 | 68.34443 | 569 | 68.69928 | 559 | 66.01614 | 559 | 63.34991 | 559 | 65.61792 | 569 | 85.15
570 | 68.78805 | 570 | 68.38191 | 570 | 68.71269 | 560 | 66.03378 | 560 | 63.38325 | 560 | 65.65483 | 570 | 85.16
571 | 68.73384 | 571 | 68.37979 | 571 | 68.73798 | 561 | 66.00552 | 561 | 63.39143 | 561 | 65.64884 | 571 | 85.16
572 | 68.85161 | 572 | 68.38866 | 572 | 68.72742 | 562 | 66.02002 | 562 | 63.34104 | 562 | 65.68726 | 572 | 85.16
573 | 68.85874 | 573 | 68.37569 | 573 | 68.75491 | 563 | 65.9505 | 563 | 63.41623 | 563 | 65.67326 | 573 | 85.17
574 | 68.77717 | 574 | 68.41092 | 574 | 68.75049 | 564 | 65.98616 | 564 | 63.42402 | 564 | 65.68325 | 574 | 85.17
575 | 68.78902 | 575 | 68.39705 | 575 | 68.75314 | 565 | 66.04145 | 565 | 63.48493 | 565 | 65.72407 | 575 | 85.17
576 | 68.80859 | 576 | 68.41745 | 576 | 68.78911 | 566 | 66.06222 | 566 | 63.44519 | 566 | 65.69009 | 576 | 85.18
577 | 68.89442 | 577 | 68.45503 | 577 | 68.76217 | 567 | 66.06801 | 567 | 63.44124 | 567 | 65.70934 | 577 | 85.18
578 | 68.8853 | 578 | 68.48025 | 578 | 68.78728 | 568 | 66.11716 | 568 | 63.46266 | 568 | 65.72467 | 578 | 85.18
579 | 68.86795 | 579 | 68.46648 | 579 | 68.78861 | 569 | 66.04906 | 569 | 63.44731 | 569 | 65.7607 | 579 | 85.19
580 | 68.97045 | 580 | 68.4231 | 580 | 68.82423 | 570 | 66.04578 | 570 | 63.50617 | 570 | 65.74374 | 580 | 85.19
581 | 68.92967 | 581 | 68.44887 | 581 | 68.83302 | 571 | 66.28301 | 571 | 63.52029 | 571 | 65.77407 | 581 | 85.19
582 | 68.8616 | 582 | 68.52304 | 582 | 68.8596 | 572 | 66.13142 | 572 | 63.51561 | 572 | 65.77324 | 582 | 85.2
583 | 68.97337 | 583 | 68.49638 | 583 | 68.88551 | 573 | 66.09414 | 573 | 63.57332 | 573 | 65.78988 | 583 | 85.2
584 | 68.9863 | 584 | 68.53005 | 584 | 68.89404 | 574 | 66.17768 | 574 | 63.48652 | 574 | 65.80607 | 584 | 85.2
585 | 68.94081 | 585 | 68.55996 | 585 | 68.89457 | 575 | 66.30186 | 575 | 63.59683 | 575 | 65.84165 | 585 | 85.21
586 | 68.97449 | 586 | 68.49405 | 586 | 68.88206 | 576 | 66.11091 | 576 | 63.60638 | 576 | 65.8224 | 586 | 85.21
587 | 69.02183 | 587 | 68.53884 | 587 | 68.90883 | 577 | 66.13001 | 577 | 63.60138 | 577 | 65.80212 | 587 | 85.22
588 | 68.93909 | 588 | 68.57303 | 588 | 68.88139 | 578 | 66.23787 | 578 | 63.6065 | 578 | 65.87483 | 588 | 85.22
589 | 68.94165 | 589 | 68.56133 | 589 | 68.96122 | 579 | 66.16124 | 579 | 63.62653 | 579 | 65.87263 | 589 | 85.22
590 | 69.01149 | 590 | 68.54714 | 590 | 68.94754 | 580 | 66.18742 | 580 | 63.65068 | 580 | 65.88008 | 590 | 85.23
591 | 68.97404 | 591 | 68.58066 | 591 | 68.94549 | 581 | 66.06518 | 581 | 63.62648 | 581 | 65.88781 | 591 | 85.23
592 | 68.97635 | 592 | 68.62904 | 592 | 68.96631 | 582 | 66.29786 | 582 | 63.63385 | 582 | 65.89068 | 592 | 85.23
593 | 69.12523 | 593 | 68.62032 | 593 | 68.98988 | 583 | 66.24157 | 583 | 63.68402 | 583 | 65.91967 | 593 | 85.24
594 | 69.04339 | 594 | 68.6333 | 594 | 68.9809 | 584 | 66.22217 | 584 | 63.71037 | 584 | 65.89273 | 594 | 85.24
595 | 69.08603 | 595 | 68.5726 | 595 | 69.00595 | 585 | 66.24965 | 585 | 63.70559 | 585 | 65.93413 | 595 | 85.24
596 | 69.10611 | 596 | 68.63943 | 596 | 69.01663 | 586 | 66.40337 | 586 | 63.76392 | 586 | 65.96976 | 596 | 85.24
597 | 69.104 | 597 | 68.59665 | 597 | 69.01348 | 587 | 66.3605 | 587 | 63.71614 | 587 | 65.9523 | 597 | 85.25
598 | 69.0893 | 598 | 68.65289 | 598 | 69.06313 | 588 | 66.24352 | 588 | 63.73481 | 588 | 65.96846 | 598 | 85.25
599 | 69.1255 | 599 | 68.67155 | 599 | 69.02308 | 589 | 66.29373 | 589 | 63.78493 | 589 | 65.99364 | 599 | 85.25
600 | 69.125 | 600 | 68.67906 | 600 | 69.07566 | 590 | 66.31291 | 590 | 63.73407 | 590 | 65.98593 | 600 | 85.26
601 | 69.1064 | 601 | 68.69045 | 601 | 69.09566 | 591 | 66.27626 | 591 | 63.75182 | 591 | 65.99533 | 601 | 85.26
602 | 69.13524 | 602 | 68.70082 | 602 | 69.09528 | 592 | 66.31825 | 592 | 63.75809 | 592 | 66.0237 | 602 | 85.26
603 | 69.14796 | 603 | 68.70173 | 603 | 69.11021 | 593 | 66.41045 | 593 | 63.78209 | 593 | 66.02941 | 603 | 85.27
604 | 69.15203 | 604 | 68.72394 | 604 | 69.11771 | 594 | 66.33928 | 594 | 63.82079 | 594 | 66.04921 | 604 | 85.27
605 | 69.13295 | 605 | 68.71047 | 605 | 69.11363 | 595 | 66.42038 | 595 | 63.82867 | 595 | 66.08297 | 605 | 85.27
606 | 69.2017 | 606 | 68.71017 | 606 | 69.09533 | 596 | 66.33755 | 596 | 63.87638 | 596 | 66.06386 | 606 | 85.28
607 | 69.22275 | 607 | 68.7306 | 607 | 69.12532 | 597 | 66.38342 | 597 | 63.89396 | 597 | 66.10974 | 607 | 85.28
608 | 69.25436 | 608 | 68.72422 | 608 | 69.1599 | 598 | 66.36803 | 598 | 63.90331 | 598 | 66.10473 | 608 | 85.28
609 | 69.19369 | 609 | 68.80847 | 609 | 69.19677 | 599 | 66.38725 | 599 | 63.89386 | 599 | 66.14189 | 609 | 85.28
610 | 69.24148 | 610 | 68.76922 | 610 | 69.17054 | 600 | 66.39874 | 600 | 63.89515 | 600 | 66.14085 | 610 | 85.28
611 | 69.23943 | 611 | 68.76605 | 611 | 69.17387 | 601 | 66.41304 | 601 | 63.94869 | 601 | 66.14131 | 611 | 85.29
612 | 69.24328 | 612 | 68.80865 | 612 | 69.19681 | 602 | 66.54247 | 602 | 63.88935 | 602 | 66.1198 | 612 | 85.29
613 | 69.27757 | 613 | 68.80426 | 613 | 69.2275 | 603 | 66.50573 | 603 | 63.88988 | 603 | 66.16744 | 613 | 85.29
614 | 69.22197 | 614 | 68.82182 | 614 | 69.23859 | 604 | 66.48887 | 604 | 63.94054 | 604 | 66.1864 | 614 | 85.3
615 | 69.35104 | 615 | 68.82322 | 615 | 69.24232 | 605 | 66.50497 | 605 | 63.98642 | 605 | 66.1872 | 615 | 85.3
616 | 69.20017 | 616 | 68.80329 | 616 | 69.24723 | 606 | 66.56681 | 606 | 64.00785 | 606 | 66.20372 | 616 | 85.3
617 | 69.37187 | 617 | 68.88426 | 617 | 69.27307 | 607 | 66.43694 | 607 | 63.98613 | 607 | 66.1873 | 617 | 85.31
618 | 69.40473 | 618 | 68.87798 | 618 | 69.24657 | 608 | 66.64692 | 608 | 64.05659 | 608 | 66.22205 | 618 | 85.31
619 | 69.34452 | 619 | 68.91122 | 619 | 69.29939 | 609 | 66.56913 | 609 | 64.0545 | 609 | 66.25912 | 619 | 85.31
620 | 69.34055 | 620 | 68.89322 | 620 | 69.30369 | 610 | 66.37299 | 610 | 63.9827 | 610 | 66.24829 | 620 | 85.31
621 | 69.33216 | 621 | 68.9306 | 621 | 69.29592 | 611 | 66.60011 | 611 | 64.07497 | 611 | 66.26049 | 621 | 85.32
622 | 69.49026 | 622 | 68.97073 | 622 | 69.35884 | 612 | 66.54462 | 612 | 64.07018 | 612 | 66.25502 | 622 | 85.32
623 | 69.53292 | 623 | 68.94016 | 623 | 69.29724 | 613 | 66.51228 | 613 | 64.0997 | 613 | 66.29033 | 623 | 85.32
624 | 69.41993 | 624 | 68.98949 | 624 | 69.32108 | 614 | 66.54961 | 614 | 64.16664 | 614 | 66.28612 | 624 | 85.32
625 | 69.39833 | 625 | 68.99226 | 625 | 69.34307 | 615 | 66.62524 | 615 | 64.11811 | 615 | 66.31541 | 625 | 85.33
626 | 69.47136 | 626 | 68.97634 | 626 | 69.36418 | 616 | 66.63262 | 616 | 64.00495 | 616 | 66.32029 | 626 | 85.33
627 | 69.43797 | 627 | 68.94037 | 627 | 69.39543 | 617 | 66.63679 | 617 | 64.06395 | 617 | 66.3358 | 627 | 85.33
628 | 69.42792 | 628 | 69.03747 | 628 | 69.40567 | 618 | 66.7228 | 618 | 64.13922 | 618 | 66.37794 | 628 | 85.33
629 | 69.54409 | 629 | 69.03641 | 629 | 69.42753 | 619 | 66.65897 | 619 | 64.13116 | 619 | 66.328 | 629 | 85.34
630 | 69.39684 | 630 | 69.05419 | 630 | 69.39307 | 620 | 66.71584 | 620 | 64.19253 | 620 | 66.35309 | 630 | 85.34
631 | 69.53549 | 631 | 69.12117 | 631 | 69.4342 | 621 | 66.66082 | 621 | 64.21003 | 621 | 66.39538 | 631 | 85.34
632 | 69.41272 | 632 | 69.0524 | 632 | 69.43917 | 622 | 66.78674 | 622 | 64.17986 | 622 | 66.39186 | 632 | 85.35
633 | 69.53695 | 633 | 69.0923 | 633 | 69.43014 | 623 | 66.75299 | 623 | 64.18696 | 623 | 66.41223 | 633 | 85.35
634 | 69.49756 | 634 | 69.13224 | 634 | 69.43614 | 624 | 66.70715 | 624 | 64.21176 | 624 | 66.42451 | 634 | 85.35
635 | 69.47362 | 635 | 69.09363 | 635 | 69.47105 | 625 | 66.80307 | 625 | 64.23243 | 625 | 66.43088 | 635 | 85.36
636 | 69.61312 | 636 | 69.14257 | 636 | 69.46914 | 626 | 66.74633 | 626 | 64.24114 | 626 | 66.43257 | 636 | 85.36
637 | 69.59168 | 637 | 69.06911 | 637 | 69.55023 | 627 | 66.77673 | 627 | 64.23996 | 627 | 66.43769 | 637 | 85.36
638 | 69.59789 | 638 | 69.16176 | 638 | 69.50446 | 628 | 66.73767 | 628 | 64.23948 | 628 | 66.47716 | 638 | 85.37
639 | 69.61446 | 639 | 69.21436 | 639 | 69.50717 | 629 | 66.7157 | 629 | 64.26476 | 629 | 66.48744 | 639 | 85.37
640 | 69.65882 | 640 | 69.20717 | 640 | 69.5411 | 630 | 66.83604 | 630 | 64.3001 | 630 | 66.48648 | 640 | 85.37
641 | 69.62206 | 641 | 69.23721 | 641 | 69.54406 | 631 | 66.73515 | 631 | 64.23693 | 631 | 66.5129 | 641 | 85.37
642 | 69.52937 | 642 | 69.2436 | 642 | 69.57591 | 632 | 66.80877 | 632 | 64.33941 | 632 | 66.54648 | 642 | 85.38
643 | 69.58528 | 643 | 69.24784 | 643 | 69.58557 | 633 | 66.81045 | 633 | 64.34753 | 633 | 66.54024 | 643 | 85.38
644 | 69.7155 | 644 | 69.35302 | 644 | 69.53539 | 634 | 66.79962 | 634 | 64.36104 | 634 | 66.5591 | 644 | 85.38
645 | 69.76218 | 645 | 69.2861 | 645 | 69.59574 | 635 | 66.85115 | 635 | 64.38341 | 635 | 66.5713 | 645 | 85.39
646 | 69.62441 | 646 | 69.34708 | 646 | 69.55597 | 636 | 66.86527 | 636 | 64.39273 | 636 | 66.58108 | 646 | 85.39
647 | 69.65837 | 647 | 69.3346 | 647 | 69.66854 | 637 | 66.85339 | 637 | 64.39068 | 637 | 66.57835 | 647 | 85.39
648 | 69.61991 | 648 | 69.34836 | 648 | 69.65856 | 638 | 66.78727 | 638 | 64.39835 | 638 | 66.58809 | 648 | 85.39
649 | 69.72386 | 649 | 69.4119 | 649 | 69.62564 | 639 | 66.97661 | 639 | 64.43549 | 639 | 66.63097 | 649 | 85.4
650 | 69.75739 | 650 | 69.43394 | 650 | 69.65332 | 640 | 67.0068 | 640 | 64.48371 | 640 | 66.64174 | 650 | 85.4
651 | 69.79242 | 651 | 69.491 | 651 | 69.61399 | 641 | 66.91986 | 641 | 64.44738 | 641 | 66.61203 | 651 | 85.4
652 | 69.64529 | 652 | 69.50251 | 652 | 69.66515 | 642 | 66.98819 | 642 | 64.42055 | 642 | 66.63799 | 652 | 85.4
653 | 69.74789 | 653 | 69.42788 | 653 | 69.68824 | 643 | 66.88631 | 643 | 64.41967 | 643 | 66.67325 | 653 | 85.41
654 | 69.90125 | 654 | 69.60808 | 654 | 69.67432 | 644 | 66.90173 | 644 | 64.49326 | 644 | 66.70893 | 654 | 85.41
655 | 69.77535 | 655 | 69.62198 | 655 | 69.72567 | 645 | 66.98756 | 645 | 64.48678 | 645 | 66.68829 | 655 | 85.41
656 | 69.75366 | 656 | 69.5729 | 656 | 69.70996 | 646 | 66.98704 | 646 | 64.56339 | 646 | 66.67669 | 656 | 85.42
657 | 69.75725 | 657 | 69.57705 | 657 | 69.76662 | 647 | 66.94117 | 647 | 64.48085 | 647 | 66.72618 | 657 | 85.42
658 | 69.89725 | 658 | 69.64623 | 658 | 69.80015 | 648 | 67.1015 | 648 | 64.54475 | 648 | 66.70237 | 658 | 85.42
659 | 69.79313 | 659 | 69.72049 | 659 | 69.8005 | 649 | 66.93704 | 649 | 64.56092 | 649 | 66.73735 | 659 | 85.43
660 | 69.79534 | 660 | 69.70416 | 660 | 69.76365 | 650 | 66.99044 | 650 | 64.48173 | 650 | 66.78115 | 660 | 85.43
661 | 69.86828 | 661 | 69.7305 | 661 | 69.77225 | 651 | 67.05998 | 651 | 64.62057 | 651 | 66.73998 | 661 | 85.43
662 | 69.82972 | 662 | 69.72898 | 662 | 69.78805 | 652 | 66.95893 | 652 | 64.52999 | 652 | 66.80483 | 662 | 85.43
663 | 69.8608 | 663 | 69.84059 | 663 | 69.81372 | 653 | 66.99162 | 653 | 64.54089 | 653 | 66.76913 | 663 | 85.44
664 | 69.80754 | 664 | 69.83379 | 664 | 69.83893 | 654 | 67.07143 | 654 | 64.62778 | 654 | 66.81736 | 664 | 85.44
665 | 69.85564 | 665 | 69.90265 | 665 | 69.88783 | 655 | 67.15057 | 655 | 64.66152 | 655 | 66.83686 | 665 | 85.44
666 | 69.84774 | 666 | 69.90978 | 666 | 69.80695 | 656 | 67.10594 | 656 | 64.63141 | 656 | 66.82997 | 666 | 85.45
667 | 69.87723 | 667 | 69.84662 | 667 | 69.8571 | 657 | 66.9538 | 657 | 64.67245 | 657 | 66.80933 | 667 | 85.45
668 | 69.88164 | 668 | 70.02884 | 668 | 69.90549 | 658 | 67.22192 | 658 | 64.67379 | 658 | 66.878 | 668 | 85.45
669 | 69.8898 | 669 | 70.07549 | 669 | 69.88744 | 659 | 67.23111 | 659 | 64.70739 | 659 | 66.88396 | 669 | 85.45
670 | 69.95274 | 670 | 70.11624 | 670 | 69.8907 | 660 | 67.09448 | 660 | 64.80672 | 660 | 66.86814 | 670 | 85.46
671 | 69.93704 | 671 | 70.11349 | 671 | 69.92172 | 661 | 67.24207 | 661 | 64.69666 | 661 | 66.89541 | 671 | 85.46
672 | 69.98 | 672 | 70.205 | 672 | 69.94056 | 662 | 67.20794 | 662 | 64.8085 | 662 | 66.87707 | 672 | 85.46
673 | 69.98589 | 673 | 70.27708 | 673 | 69.93476 | 663 | 67.08066 | 663 | 64.66551 | 663 | 66.94259 | 673 | 85.46
674 | 69.92125 | 674 | 70.25169 | 674 | 69.97018 | 664 | 67.27213 | 664 | 64.73293 | 664 | 66.943 | 674 | 85.47
675 | 69.98407 | 675 | 70.31854 | 675 | 70.00604 | 665 | 67.20749 | 665 | 64.69584 | 665 | 66.96413 | 675 | 85.47
676 | 69.99904 | 676 | 70.41267 | 676 | 69.97198 | 666 | 67.38178 | 666 | 64.76086 | 666 | 66.98434 | 676 | 85.47
677 | 70.03534 | 677 | 70.39944 | 677 | 69.95007 | 667 | 67.15693 | 667 | 64.75639 | 667 | 66.96171 | 677 | 85.47
678 | 70.02477 | 678 | 70.47478 | 678 | 70.0261 | 668 | 67.25899 | 668 | 64.70584 | 668 | 66.99896 | 678 | 85.48
679 | 70.00994 | 679 | 70.50833 | 679 | 70.00338 | 669 | 67.16839 | 669 | 64.77152 | 669 | 67.02483 | 679 | 85.48
680 | 70.04576 | 680 | 70.53514 | 680 | 70.08494 | 670 | 67.23431 | 670 | 64.74419 | 670 | 66.99872 | 680 | 85.48
681 | 70.14759 | 681 | 70.5802 | 681 | 70.04157 | 671 | 67.12824 | 671 | 64.90113 | 671 | 67.01218 | 681 | 85.49
682 | 70.07983 | 682 | 70.62473 | 682 | 70.01808 | 672 | 67.18276 | 672 | 64.7926 | 672 | 67.01353 | 682 | 85.49
683 | 70.08455 | 683 | 70.79995 | 683 | 70.095 | 673 | 67.24626 | 673 | 64.80021 | 673 | 67.06162 | 683 | 85.49
684 | 70.10563 | 684 | 70.88139 | 684 | 69.98632 | 674 | 67.31451 | 674 | 64.86747 | 674 | 67.05347 | 684 | 85.49
685 | 69.96393 | 685 | 70.88593 | 685 | 70.04851 | 675 | 67.39391 | 675 | 64.86815 | 675 | 67.04794 | 685 | 85.49
686 | 70.23449 | 686 | 71.07282 | 686 | 70.10774 | 676 | 67.38047 | 676 | 64.9428 | 676 | 67.09225 | 686 | 85.5
687 | 70.17487 | 687 | 70.996 | 687 | 70.11603 | 677 | 67.48519 | 677 | 64.88627 | 677 | 67.10485 | 687 | 85.5
688 | 70.13485 | 688 | 71.18571 | 688 | 70.15896 | 678 | 67.31043 | 678 | 64.94141 | 678 | 67.11866 | 688 | 85.5
689 | 70.14632 | 689 | 71.09395 | 689 | 70.13733 | 679 | 67.52987 | 679 | 64.95016 | 679 | 67.12282 | 689 | 85.5
690 | 70.19402 | 690 | 71.27067 | 690 | 70.14169 | 680 | 67.23469 | 680 | 64.92652 | 680 | 67.12732 | 690 | 85.5
691 | 70.18384 | 691 | 71.36047 | 691 | 70.18257 | 681 | 67.37504 | 681 | 64.96345 | 681 | 67.13877 | 691 | 85.51
692 | 70.13596 | 692 | 71.4484 | 692 | 70.21396 | 682 | 67.4832 | 682 | 64.98104 | 682 | 67.13039 | 692 | 85.51
693 | 70.1319 | 693 | 71.46714 | 693 | 70.22008 | 683 | 67.39609 | 683 | 65.02892 | 683 | 67.15984 | 693 | 85.51
694 | 70.10863 | 694 | 71.58064 | 694 | 70.21229 | 684 | 67.36289 | 684 | 65.01991 | 684 | 67.19427 | 694 | 85.51
695 | 70.12967 | 695 | 71.68031 | 695 | 70.20742 | 685 | 67.44553 | 685 | 65.02765 | 685 | 67.19021 | 695 | 85.51
696 | 70.22979 | 696 | 71.76106 | 696 | 70.23083 | 686 | 67.41071 | 686 | 65.05256 | 686 | 67.17391 | 696 | 85.52
697 | 70.23017 | 697 | 71.95325 | 697 | 70.24362 | 687 | 67.7491 | 687 | 64.93069 | 687 | 67.18969 | 697 | 85.52
698 | 70.14515 | 698 | 71.94077 | 698 | 70.21665 | 688 | 67.3812 | 688 | 65.04444 | 688 | 67.24562 | 698 | 85.52
699 | 70.23718 | 699 | 71.93524 | 699 | 70.31468 | 689 | 67.56259 | 689 | 65.09507 | 689 | 67.25436 | 699 | 85.53
700 | 70.25078 | 700 | 72.08461 | 700 | 70.26643 | 690 | 67.45101 | 690 | 64.9907 | 690 | 67.2558 | 700 | 85.53
701 | 70.288 | 701 | 72.14264 | 701 | 70.27469 | 691 | 67.5964 | 691 | 64.97637 | 691 | 67.28161 | 701 | 85.53
702 | 70.41237 | 702 | 72.24385 | 702 | 70.34807 | 692 | 67.32154 | 692 | 65.18927 | 692 | 67.28696 | 702 | 85.53
703 | 70.37719 | 703 | 72.2254 | 703 | 70.28 | 693 | 67.41768 | 693 | 65.02505 | 693 | 67.25345 | 703 | 85.53
704 | 70.25978 | 704 | 72.35115 | 704 | 70.42634 | 694 | 67.56174 | 694 | 65.12542 | 694 | 67.28887 | 704 | 85.54
705 | 70.26423 | 705 | 72.52963 | 705 | 70.33206 | 695 | 67.59483 | 695 | 65.22148 | 695 | 67.34169 | 705 | 85.54
706 | 70.45946 | 706 | 72.58996 | 706 | 70.36218 | 696 | 67.45455 | 696 | 65.18279 | 696 | 67.28011 | 706 | 85.54
707 | 70.28326 | 707 | 72.69803 | 707 | 70.41947 | 697 | 67.56542 | 697 | 65.1545 | 697 | 67.37679 | 707 | 85.54
708 | 70.20246 | 708 | 72.76634 | 708 | 70.31137 | 698 | 67.67175 | 698 | 65.25395 | 698 | 67.32185 | 708 | 85.54
709 | 70.49606 | 709 | 72.79045 | 709 | 70.35803 | 699 | 67.43767 | 699 | 65.22255 | 699 | 67.37459 | 709 | 85.55
710 | 70.2609 | 710 | 72.92299 | 710 | 70.45434 | 700 | 67.45808 | 700 | 65.20559 | 700 | 67.42494 | 710 | 85.55
711 | 70.3441 | 711 | 73.02076 | 711 | 70.45523 | 701 | 67.56803 | 701 | 65.11858 | 701 | 67.40117 | 711 | 85.55
712 | 70.33069 | 712 | 73.04493 | 712 | 70.48721 | 702 | 67.56618 | 702 | 65.14722 | 702 | 67.41178 | 712 | 85.55
713 | 70.47412 | 713 | 73.15918 | 713 | 70.40872 | 703 | 67.71457 | 703 | 65.18829 | 703 | 67.40118 | 713 | 85.55
714 | 70.5537 | 714 | 73.15508 | 714 | 70.5301 | 704 | 67.84472 | 704 | 65.2784 | 704 | 67.4494 | 714 | 85.56
715 | 70.5649 | 715 | 73.10469 | 715 | 70.50636 | 705 | 67.85305 | 705 | 65.21226 | 705 | 67.43752 | 715 | 85.56
716 | 70.50365 | 716 | 73.21868 | 716 | 70.54217 | 706 | 67.74408 | 706 | 65.41124 | 706 | 67.40326 | 716 | 85.56
717 | 70.40756 | 717 | 73.30225 | 717 | 70.46449 | 707 | 67.7475 | 707 | 65.23235 | 707 | 67.45541 | 717 | 85.56
718 | 70.632 | 718 | 73.27043 | 718 | 70.51388 | 708 | 67.83037 | 708 | 65.40012 | 708 | 67.45853 | 718 | 85.57
719 | 70.42682 | 719 | 73.41657 | 719 | 70.59826 | 709 | 67.9166 | 709 | 65.36518 | 709 | 67.48422 | 719 | 85.57
720 | 70.50143 | 720 | 73.62853 | 720 | 70.48898 | 710 | 67.84096 | 710 | 65.41091 | 710 | 67.55825 | 720 | 85.57
721 | 70.54483 | 721 | 73.57038 | 721 | 70.48566 | 711 | 67.91825 | 711 | 65.37474 | 711 | 67.43816 | 721 | 85.57
722 | 70.4788 | 722 | 73.61292 | 722 | 70.5093 | 712 | 67.64114 | 712 | 65.58901 | 712 | 67.52849 | 722 | 85.57
723 | 70.58695 | 723 | 73.71616 | 723 | 70.40023 | 713 | 67.81006 | 713 | 65.37588 | 713 | 67.53431 | 723 | 85.58
724 | 70.54861 | 724 | 73.79463 | 724 | 70.52621 | 714 | 67.62733 | 714 | 65.54589 | 714 | 67.58566 | 724 | 85.58
725 | 70.54596 | 725 | 73.69269 | 725 | 70.47054 | 715 | 67.54408 | 715 | 65.48793 | 715 | 67.54988 | 725 | 85.58
726 | 70.71916 | 726 | 73.82301 | 726 | 70.64055 | 716 | 67.99316 | 716 | 65.49374 | 716 | 67.64616 | 726 | 85.58
727 | 70.61285 | 727 | 73.96376 | 727 | 70.57498 | 717 | 67.95244 | 717 | 65.46131 | 717 | 67.62872 | 727 | 85.58
728 | 70.61552 | 728 | 73.90383 | 728 | 70.58738 | 718 | 67.66541 | 718 | 65.58661 | 718 | 67.62073 | 728 | 85.58
729 | 70.57302 | 729 | 73.97597 | 729 | 70.65464 | 719 | 67.7003 | 719 | 65.55878 | 719 | 67.59933 | 729 | 85.59
730 | 70.60559 | 730 | 74.01331 | 730 | 70.69996 | 720 | 67.66591 | 720 | 65.35909 | 720 | 67.63985 | 730 | 85.59
731 | 70.59043 | 731 | 74.04482 | 731 | 70.69301 | 721 | 67.95387 | 721 | 65.53013 | 721 | 67.68082 | 731 | 85.59
732 | 70.75803 | 732 | 73.94993 | 732 | 70.76662 | 722 | 67.88453 | 722 | 65.53372 | 722 | 67.63211 | 732 | 85.6
733 | 70.50001 | 733 | 74.17621 | 733 | 70.61906 | 723 | 67.74859 | 723 | 65.4266 | 723 | 67.67431 | 733 | 85.59
734 | 70.54017 | 734 | 74.05772 | 734 | 70.77288 | 724 | 67.63754 | 724 | 65.47856 | 724 | 67.71604 | 734 | 85.6
735 | 70.57602 | 735 | 74.16254 | 735 | 70.72943 | 725 | 67.98047 | 725 | 65.63988 | 725 | 67.75191 | 735 | 85.6
736 | 70.64899 | 736 | 74.44233 | 736 | 70.77942 | 726 | 68.03055 | 726 | 65.64468 | 726 | 67.69609 | 736 | 85.6
737 | 70.80673 | 737 | 74.24828 | 737 | 70.73651 | 727 | 68.13526 | 727 | 65.65585 | 727 | 67.6614 | 737 | 85.61
738 | 70.65548 | 738 | 74.03252 | 738 | 70.79155 | 728 | 68.14678 | 728 | 65.58578 | 728 | 67.7248 | 738 | 85.61
739 | 70.66996 | 739 | 74.16255 | 739 | 70.79504 | 729 | 67.8582 | 729 | 65.70756 | 729 | 67.83516 | 739 | 85.61
740 | 70.67785 | 740 | 74.26674 | 740 | 70.6625 | 730 | 68.16227 | 730 | 65.6393 | 730 | 67.72027 | 740 | 85.61
741 | 70.91229 | 741 | 74.35417 | 741 | 70.77419 | 731 | 68.16732 | 731 | 65.68949 | 731 | 67.76096 | 741 | 85.61
742 | 70.85193 | 742 | 74.31417 | 742 | 70.72422 | 732 | 67.86165 | 732 | 65.78585 | 732 | 67.84094 | 742 | 85.61
743 | 70.80743 | 743 | 74.48477 | 743 | 70.80333 | 733 | 68.15479 | 733 | 65.41561 | 733 | 67.79322 | 743 | 85.62
744 | 70.77392 | 744 | 74.44597 | 744 | 70.6875 | 734 | 68.21476 | 734 | 65.53433 | 734 | 67.79178 | 744 | 85.62
745 | 70.74772 | 745 | 74.40907 | 745 | 70.71321 | 735 | 68.3724 | 735 | 65.69443 | 735 | 67.81742 | 745 | 85.62
746 | 70.64549 | 746 | 74.39682 | 746 | 70.80558 | 736 | 68.13519 | 736 | 65.83045 | 736 | 67.91732 | 746 | 85.62
747 | 70.82237 | 747 | 74.52338 | 747 | 70.82466 | 737 | 68.11092 | 737 | 65.53259 | 737 | 67.85361 | 747 | 85.62
748 | 70.96165 | 748 | 74.66081 | 748 | 70.84537 | 738 | 68.04136 | 738 | 65.77126 | 738 | 67.86379 | 748 | 85.62
749 | 70.84168 | 749 | 74.41862 | 749 | 70.84617 | 739 | 67.92192 | 739 | 65.73893 | 739 | 67.84839 | 749 | 85.63
750 | 70.95141 | 750 | 74.41688 | 750 | 70.84406 | 740 | 68.14842 | 740 | 65.78513 | 740 | 67.83111 | 750 | 85.63
751 | 70.85226 | 751 | 74.59049 | 751 | 70.89584 | 741 | 68.29753 | 741 | 65.67268 | 741 | 67.87148 | 751 | 85.63
752 | 70.95798 | 752 | 74.48948 | 752 | 70.99265 | 742 | 68.03287 | 742 | 65.83593 | 742 | 67.9319 | 752 | 85.63
753 | 70.96594 | 753 | 74.50621 | 753 | 70.86327 | 743 | 68.47832 | 743 | 66.15968 | 743 | 67.93662 | 753 | 85.63
754 | 70.80354 | 754 | 74.59611 | 754 | 70.93388 | 744 | 68.06687 | 744 | 65.72546 | 744 | 67.85829 | 754 | 85.63
755 | 70.88616 | 755 | 74.6412 | 755 | 71.0429 | 745 | 68.30711 | 745 | 65.89684 | 745 | 67.95338 | 755 | 85.64
756 | 70.98556 | 756 | 74.6779 | 756 | 71.04411 | 746 | 68.38043 | 746 | 65.74857 | 746 | 68.02251 | 756 | 85.64
757 | 70.97393 | 757 | 74.69214 | 757 | 70.96232 | 747 | 68.08116 | 747 | 65.78234 | 747 | 67.89804 | 757 | 85.64
758 | 71.03667 | 758 | 74.5805 | 758 | 70.91472 | 748 | 68.39966 | 748 | 65.80238 | 748 | 67.98682 | 758 | 85.64
759 | 70.97077 | 759 | 74.73404 | 759 | 70.91987 | 749 | 68.21828 | 749 | 65.84929 | 749 | 67.997 | 759 | 85.64
760 | 71.0147 | 760 | 74.62205 | 760 | 70.90318 | 750 | 68.02738 | 750 | 65.83573 | 750 | 68.02354 | 760 | 85.64
761 | 70.98293 | 761 | 74.5163 | 761 | 71.06614 | 751 | 68.19877 | 751 | 65.84278 | 751 | 68.01156 | 761 | 85.64
762 | 71.2449 | 762 | 74.64851 | 762 | 70.98243 | 752 | 68.36506 | 752 | 65.67123 | 752 | 68.08546 | 762 | 85.65
763 | 71.08101 | 763 | 74.71976 | 763 | 71.05909 | 753 | 68.33856 | 753 | 65.90352 | 753 | 68.13625 | 763 | 85.65
764 | 71.10429 | 764 | 74.7978 | 764 | 71.18477 | 754 | 68.13849 | 754 | 65.84655 | 754 | 68.00891 | 764 | 85.65
765 | 71.01013 | 765 | 74.68836 | 765 | 71.02965 | 755 | 68.16557 | 755 | 65.75827 | 755 | 68.00234 | 765 | 85.65
766 | 70.70681 | 766 | 74.73159 | 766 | 71.05782 | 756 | 68.39325 | 756 | 65.65276 | 756 | 68.08286 | 766 | 85.65
767 | 71.04466 | 767 | 74.87817 | 767 | 71.15658 | 757 | 68.48133 | 757 | 65.90589 | 757 | 68.1111 | 767 | 85.66
768 | 71.08156 | 768 | 74.54937 | 768 | 71.10374 | 758 | 68.50921 | 758 | 66.05254 | 758 | 68.0181 | 768 | 85.66
769 | 71.17522 | 769 | 74.80351 | 769 | 71.08109 | 759 | 68.40096 | 759 | 65.9674 | 759 | 68.10133 | 769 | 85.66
770 | 70.68685 | 770 | 74.98629 | 770 | 71.16245 | 760 | 68.12935 | 760 | 66.11342 | 760 | 68.15174 | 770 | 85.66
771 | 71.17032 | 771 | 74.94553 | 771 | 71.0655 | 761 | 68.40607 | 761 | 66.0937 | 761 | 68.13617 | 771 | 85.66
772 | 71.09141 | 772 | 74.86972 | 772 | 71.09354 | 762 | 68.34715 | 762 | 66.03714 | 762 | 68.19581 | 772 | 85.67
773 | 70.97995 | 773 | 74.76733 | 773 | 71.07079 | 763 | 68.07452 | 763 | 66.08454 | 763 | 68.29364 | 773 | 85.67
774 | 70.90057 | 774 | 74.82153 | 774 | 71.08565 | 764 | 68.77828 | 764 | 66.13652 | 764 | 68.1709 | 774 | 85.67
775 | 71.16473 | 775 | 74.85487 | 775 | 71.09381 | 765 | 68.45132 | 765 | 65.77917 | 765 | 68.20337 | 775 | 85.67
776 | 71.13119 | 776 | 74.8149 | 776 | 71.02883 | 766 | 68.31658 | 766 | 66.10705 | 766 | 68.28145 | 776 | 85.67
777 | 71.17829 | 777 | 74.87547 | 777 | 71.11669 | 767 | 68.90647 | 767 | 65.80337 | 767 | 68.1237 | 777 | 85.67
778 | 71.22008 | 778 | 74.82232 | 778 | 71.24063 | 768 | 68.28464 | 768 | 66.14595 | 768 | 68.24749 | 778 | 85.68
779 | 71.20062 | 779 | 74.72848 | 779 | 71.17636 | 769 | 68.59681 | 769 | 66.21317 | 769 | 68.28539 | 779 | 85.68
780 | 71.34102 | 780 | 75.02561 | 780 | 71.18595 | 770 | 68.26383 | 770 | 66.41551 | 770 | 68.20474 | 780 | 85.69
781 | 71.31658 | 781 | 75.04827 | 781 | 71.2064 | 771 | 68.57188 | 771 | 66.01912 | 771 | 68.29001 | 781 | 85.69
782 | 71.39884 | 782 | 75.08408 | 782 | 71.14099 | 772 | 68.3381 | 772 | 66.28494 | 772 | 68.29603 | 782 | 85.69
783 | 71.2006 | 783 | 75.14724 | 783 | 71.37609 | 773 | 68.34505 | 773 | 65.97307 | 773 | 68.27238 | 783 | 85.69
784 | 71.00062 | 784 | 75.08831 | 784 | 71.20096 | 774 | 68.62518 | 774 | 66.06874 | 774 | 68.25853 | 784 | 85.69
785 | 71.33133 | 785 | 75.00775 | 785 | 71.28614 | 775 | 68.28104 | 775 | 66.24924 | 775 | 68.27689 | 785 | 85.69
786 | 71.17306 | 786 | 75.11905 | 786 | 71.13621 | 776 | 68.73161 | 776 | 66.11373 | 776 | 68.26735 | 786 | 85.69
787 | 71.30997 | 787 | 75.02791 | 787 | 71.18188 | 777 | 68.4179 | 777 | 65.88983 | 777 | 68.28381 | 787 | 85.7
788 | 71.23063 | 788 | 75.0263 | 788 | 71.26018 | 778 | 68.79441 | 778 | 66.05063 | 778 | 68.37732 | 788 | 85.7
789 | 71.24613 | 789 | 75.01462 | 789 | 71.28403 | 779 | 68.46779 | 779 | 66.24663 | 779 | 68.30439 | 789 | 85.7
790 | 71.2689 | 790 | 74.99722 | 790 | 71.36361 | 780 | 68.36199 | 780 | 66.101 | 780 | 68.43405 | 790 | 85.7
791 | 71.6319 | 791 | 75.04219 | 791 | 71.18173 | 781 | 68.50075 | 781 | 66.59677 | 781 | 68.39664 | 791 | 85.7
792 | 71.58689 | 792 | 75.13068 | 792 | 71.38624 | 782 | 68.69121 | 782 | 66.23912 | 782 | 68.36608 | 792 | 85.7
793 | 71.42734 | 793 | 75.16561 | 793 | 71.45203 | 783 | 68.43247 | 783 | 66.24328 | 783 | 68.41204 | 793 | 85.71
794 | 71.36353 | 794 | 75.19386 | 794 | 71.34359 | 784 | 68.64679 | 784 | 66.26998 | 784 | 68.32117 | 794 | 85.71
795 | 71.34178 | 795 | 75.14836 | 795 | 71.3257 | 785 | 68.39438 | 785 | 66.73651 | 785 | 68.42086 | 795 | 85.71
796 | 71.34656 | 796 | 75.17889 | 796 | 71.21519 | 786 | 68.65948 | 786 | 66.28575 | 786 | 68.39471 | 796 | 85.72
797 | 71.47787 | 797 | 75.2779 | 797 | 71.2973 | 787 | 68.54866 | 787 | 66.17813 | 787 | 68.4237 | 797 | 85.71
798 | 71.30606 | 798 | 75.05673 | 798 | 71.31824 | 788 | 69.05086 | 788 | 66.29373 | 788 | 68.49735 | 798 | 85.71
799 | 71.5817 | 799 | 75.26277 | 799 | 71.48798 | 789 | 68.61676 | 789 | 66.17744 | 789 | 68.49654 | 799 | 85.71
800 | 71.20358 | 800 | 75.06307 | 800 | 71.38647 | 790 | 68.8878 | 790 | 66.41442 | 790 | 68.39846 | 800 | 85.72
[6 empty] | 791 | 68.26249 | 791 | 66.69778 | 791 | 68.35782 | 801 | 85.73
[6 empty] | 792 | 68.47925 | 792 | 66.24018 | 792 | 68.43005 | 802 | 85.73
[6 empty] | 793 | 68.82569 | 793 | 66.46215 | 793 | 68.60934 | 803 | 85.73
[6 empty] | 794 | 68.05633 | 794 | 66.36029 | 794 | 68.50855 | 804 | 85.73
[6 empty] | 795 | 68.46477 | 795 | 66.43782 | 795 | 68.4961 | 805 | 85.73
[6 empty] | 796 | 68.56648 | 796 | 66.43854 | 796 | 68.57688 | 806 | 85.73
[6 empty] | 797 | 68.99987 | 797 | 66.59062 | 797 | 68.53823 | 807 | 85.73
[6 empty] | 798 | 68.22654 | 798 | 66.42798 | 798 | 68.50379 | 808 | 85.74
[6 empty] | 799 | 69.02138 | 799 | 66.44213 | 799 | 68.56934 | 809 | 85.75
[6 empty] | 800 | 68.97985 | 800 | 66.35519 | 800 | 68.58623 | 810 | 85.75
[10 empty] | 801 | 68.58417 | 811 | 85.75
[10 empty] | 802 | 68.61329 | 812 | 85.75
[10 empty] | 803 | 68.59598 | 813 | 85.75
[10 empty] | 804 | 68.68284 | 814 | 85.75
[10 empty] | 805 | 68.58838 | 815 | 85.76
[10 empty] | 806 | 68.60213 | 816 | 85.76
[10 empty] | 807 | 68.59764 | 817 | 85.77
[10 empty] | 808 | 68.67655 | 818 | 85.77
[10 empty] | 809 | 68.59705 | 819 | 85.77
[10 empty] | 810 | 68.594 | 820 | 85.77
[10 empty] | 811 | 68.69144 | 821 | 85.77
[10 empty] | 812 | 68.77323 | 822 | 85.77
[10 empty] | 813 | 68.77693 | 823 | 85.77
[10 empty] | 814 | 68.70714 | 824 | 85.78
[10 empty] | 815 | 68.77859 | 825 | 85.78
[10 empty] | 816 | 68.69614 | 826 | 85.79
[10 empty] | 817 | 68.57051 | 827 | 85.79
[10 empty] | 818 | 68.64442 | 828 | 85.79
[10 empty] | 819 | 68.77644 | 829 | 85.79
[10 empty] | 820 | 68.80795 | 830 | 85.79
[10 empty] | 821 | 68.64436 | 831 | 85.79
[10 empty] | 822 | 68.68769 | 832 | 85.79
[10 empty] | 823 | 68.85883 | 833 | 85.79
[10 empty] | 824 | 68.75303 | 834 | 85.79
[10 empty] | 825 | 68.53896 | 835 | 85.8
[10 empty] | 826 | 68.84596 | 836 | 85.8
[10 empty] | 827 | 68.81393 | 837 | 85.8
[10 empty] | 828 | 68.7661 | 838 | 85.8
[10 empty] | 829 | 68.82569 | 839 | 85.79
[10 empty] | 830 | 68.77573 | 840 | 85.79
[10 empty] | 831 | 69.04022 | 841 | 85.79
[10 empty] | 832 | 68.90219 | 842 | 85.79
[10 empty] | 833 | 68.7952 | 843 | 85.79
[10 empty] | 834 | 68.81997 | 844 | 85.8
[10 empty] | 835 | 68.9896 | 845 | 85.81
[10 empty] | 836 | 69.00236 | 846 | 85.82
[10 empty] | 837 | 68.73656 | 847 | 85.83
[10 empty] | 838 | 68.98611 | 848 | 85.84
[10 empty] | 839 | 68.81115 | 849 | 85.84
[10 empty] | 840 | 68.92848 | 850 | 85.85
[10 empty] | 841 | 68.95868 | 851 | 85.86
[10 empty] | 842 | 69.08846 | 852 | 85.86
[10 empty] | 843 | 69.11352 | 853 | 85.87
[10 empty] | 844 | 69.29722 | 854 | 85.88
[10 empty] | 845 | 69.03769 | 855 | 85.89
[10 empty] | 846 | 69.07024 | 856 | 85.9
[10 empty] | 847 | 69.03622 | 857 | 85.91
[10 empty] | 848 | 69.31033 | 858 | 85.91
[10 empty] | 849 | 68.9882 | 859 | 85.92
[10 empty] | 850 | 68.70291 | 860 | 85.93
[10 empty] | 851 | 69.70754 | 861 | 85.94
[10 empty] | 852 | 69.72585 | 862 | 85.95
[10 empty] | 853 | 69.57779 | 863 | 85.96
[10 empty] | 854 | 69.27157 | 864 | 85.97
[10 empty] | 855 | 68.66515 | 865 | 85.97
[10 empty] | 856 | 69.2882 | 866 | 85.98
[10 empty] | 857 | 68.84924 | 867 | 85.98
[10 empty] | 858 | 69.47802 | 868 | 85.99
[10 empty] | 859 | 68.71784 | 869 | 86
[10 empty] | 860 | 69.39394 | 870 | 86.01
[10 empty] | 861 | 69.45568 | 871 | 86.02
[10 empty] | 862 | 68.67266 | 872 | 86.03
[10 empty] | 863 | 68.95567 | 873 | 86.04
[10 empty] | 864 | 69.58814 | 874 | 86.05
[10 empty] | 865 | 69.64288 | 875 | 86.05
[10 empty] | 866 | 69.12125 | 876 | 86.06
[10 empty] | 867 | 69.45234 | 877 | 86.07
[10 empty] | 868 | 68.63445 | 878 | 86.08
[10 empty] | 869 | 68.77913 | 879 | 86.09
[10 empty] | 870 | 69.785 | 880 | 86.11
[10 empty] | 871 | 69.26018 | 881 | 86.12
[10 empty] | 872 | 69.03448 | 882 | 86.13
[10 empty] | 873 | 69.32815 | 883 | 86.13
[10 empty] | 874 | 69.22343 | 884 | 86.14
[10 empty] | 875 | 69.92708 | 885 | 86.15
[10 empty] | 876 | 68.53194 | 886 | 86.15
[10 empty] | 877 | 70.22541 | 887 | 86.15
[10 empty] | 878 | 69.47398 | 888 | 86.15
[10 empty] | 879 | 68.87099 | 889 | 86.15
[10 empty] | 880 | 70.8294 | 890 | 86.15
[10 empty] | 881 | 71.44533 | 891 | 86.15
[10 empty] | 882 | 67.57542 | 892 | 86.15
[10 empty] | 883 | 71.3795 | 893 | 86.15
[10 empty] | 884 | 69.69812 | 894 | 86.15
[10 empty] | 885 | 67.02053 | 895 | 86.16
[10 empty] | 886 | 71.02847 | 896 | 86.16
[10 empty] | 887 | 68.769 | 897 | 86.16
[10 empty] | 888 | 72.21949 | 898 | 86.16
[10 empty] | 889 | 67.50834 | 899 | 86.16
[10 empty] | 890 | 69.39287 | 900 | 86.16
[10 empty] | 891 | 67.71499 | 901 | 86.16
[10 empty] | 892 | 71.92426 | 902 | 86.16
[10 empty] | 893 | 70.9958 | 903 | 86.17
[10 empty] | 894 | 71.3703 | 904 | 86.17
[10 empty] | 895 | 71.37635 | 905 | 86.17
[10 empty] | 896 | 68.93399 | 906 | 86.17
[10 empty] | 897 | 70.51833 | 907 | 86.17
[10 empty] | 898 | 70.35848 | 908 | 86.17
[10 empty] | 899 | 67.30466 | 909 | 86.17
[10 empty] | 900 | 70.95653