## MN1905V6C
MN1905V6C - RawData
Wavelength nm. | T%
190 | 1.78078
191 | 1.12502
192 | 0.71979
193 | 0.55105
194 | 0.4941
195 | 0.33423
196 | 0.26158
197 | 0.24049
198 | 0.2112
199 | 0.2269
200 | 0.13286
201 | 0.12725
202 | 0.13291
203 | 0.11393
204 | 0.09525
205 | 0.08298
206 | 0.08143
207 | 0.05811
208 | 0.06555
209 | 0.06767
210 | 0.0481
211 | 0.04906
212 | 0.03665
213 | 0.04611
214 | 0.04237
215 | 0.0412
216 | 0.04095
217 | 0.03522
218 | 0.04068
219 | 0.03807
220 | 0.03984
221 | 0.04057
222 | 0.03692
223 | 0.03848
224 | 0.0373
225 | 0.03243
226 | 0.03419
227 | 0.04414
228 | 0.03657
229 | 0.03594
230 | 0.04247
231 | 0.03864
232 | 0.0438
233 | 0.04984
234 | 0.0793
235 | 0.16987
236 | 0.42884
237 | 1.09657
238 | 2.44856
239 | 4.84345
240 | 8.32686
241 | 13.02414
242 | 18.11828
243 | 23.15786
244 | 27.759
245 | 31.53562
246 | 34.48308
247 | 36.66642
248 | 38.29056
249 | 39.44392
250 | 40.40408
251 | 41.17586
252 | 41.78149
253 | 42.34511
254 | 42.67239
255 | 43.0944
256 | 43.47114
257 | 43.71475
258 | 44.0545
259 | 44.38798
260 | 44.62698
261 | 44.7757
262 | 44.96027
263 | 45.23287
264 | 45.29218
265 | 45.48527
266 | 45.58076
267 | 45.63879
268 | 45.75206
269 | 45.91079
270 | 45.96811
271 | 46.02357
272 | 46.09371
273 | 46.18181
274 | 46.27031
275 | 46.36719
276 | 46.37943
277 | 46.52354
278 | 46.58264
279 | 46.72514
280 | 46.80492
281 | 46.83776
282 | 46.84976
283 | 47.0023
284 | 47.02424
285 | 47.21053
286 | 47.3378
287 | 47.39794
288 | 47.52951
289 | 47.57198
290 | 47.71476
291 | 47.9533
292 | 47.98906
293 | 47.96617
294 | 48.08234
295 | 48.21885
296 | 48.21697
297 | 48.25646
298 | 48.42507
299 | 48.52266
300 | 48.53614
301 | 48.58854
302 | 48.63891
303 | 48.59398
304 | 48.85038
305 | 48.66076
306 | 48.89323
307 | 48.91116
308 | 48.91862
309 | 49.09622
310 | 49.0832
311 | 49.15366
312 | 49.14442
313 | 49.18761
314 | 49.21208
315 | 49.32682
316 | 49.30797
317 | 49.34112
318 | 49.46991
319 | 49.51882
320 | 49.58976
321 | 49.65013
322 | 49.54967
323 | 49.62281
324 | 49.40041
325 | 49.50488
326 | 49.50332
327 | 49.64238
328 | 49.64449
329 | 49.54154
330 | 49.71166
331 | 49.70962
332 | 49.79018
333 | 49.71834
334 | 49.77619
335 | 49.91331
336 | 49.85365
337 | 49.87299
338 | 49.99935
339 | 50.00795
340 | 49.96477
341 | 49.97946
342 | 50.10151
343 | 50.16483
344 | 50.1161
345 | 50.22361
346 | 50.30033
347 | 50.28073
348 | 50.3049
349 | 50.22624
350 | 50.28175
351 | 50.3033
352 | 50.42099
353 | 50.46685
354 | 50.42862
355 | 50.52161
356 | 50.53564
357 | 50.53824
358 | 50.61026
359 | 50.63753
360 | 50.60768
361 | 50.56621
362 | 50.69037
363 | 50.70419
364 | 50.79613
365 | 50.77223
366 | 50.78124
367 | 50.79868
368 | 50.94035
369 | 50.83345
370 | 50.84349
371 | 50.89666
372 | 50.87791
373 | 50.97451
374 | 51.00362
375 | 51.01105
376 | 51.02768
377 | 51.09469
378 | 51.11079
379 | 51.123
380 | 51.10981
381 | 51.17946
382 | 51.15634
383 | 51.18786
384 | 51.23227
385 | 51.22036
386 | 51.2698
387 | 51.29309
388 | 51.36831
389 | 51.35598
390 | 51.39816
391 | 51.42474
392 | 51.4383
393 | 51.4858
394 | 51.50188
395 | 51.48012
396 | 51.46537
397 | 51.5097
398 | 51.50516
399 | 51.57802
400 | 51.60864
401 | 51.59306
402 | 51.65873
403 | 51.66343
404 | 51.65769
405 | 51.72693
406 | 51.70653
407 | 51.75822
408 | 51.76475
409 | 51.83476
410 | 51.78547
411 | 51.8384
412 | 51.83824
413 | 51.8265
414 | 51.83489
415 | 51.86957
416 | 51.92046
417 | 51.89571
418 | 51.98503
419 | 52.01924
420 | 52.04732
421 | 52.05156
422 | 52.04961
423 | 52.10942
424 | 52.09984
425 | 52.13715
426 | 52.16856
427 | 52.15935
428 | 52.16749
429 | 52.16235
430 | 52.19784
431 | 52.21227
432 | 52.21117
433 | 52.20696
434 | 52.24785
435 | 52.2441
436 | 52.27045
437 | 52.30942
438 | 52.33783
439 | 52.38015
440 | 52.41622
441 | 52.42929
442 | 52.41627
443 | 52.42987
444 | 52.43112
445 | 52.45295
446 | 52.48599
447 | 52.46326
448 | 52.44321
449 | 52.42569
450 | 52.45254
451 | 52.45079
452 | 52.48947
453 | 52.51411
454 | 52.53003
455 | 52.56492
456 | 52.59948
457 | 52.62901
458 | 52.68431
459 | 52.69931
460 | 52.66765
461 | 52.72348
462 | 52.74168
463 | 52.74675
464 | 52.72943
465 | 52.72654
466 | 52.7541
467 | 52.69762
468 | 52.74349
469 | 52.74307
470 | 52.73808
471 | 52.76925
472 | 52.78248
473 | 52.7759
474 | 52.80819
475 | 52.8724
476 | 52.89927
477 | 52.87151
478 | 52.91351
479 | 52.96039
480 | 52.92162
481 | 52.97898
482 | 52.99319
483 | 52.99577
484 | 52.98615
485 | 52.99331
486 | 52.97068
487 | 53.01191
488 | 53.01232
489 | 53.00357
490 | 53.04002
491 | 52.97433
492 | 53.02679
493 | 53.04444
494 | 53.04013
495 | 53.0703
496 | 53.10184
497 | 53.14958
498 | 53.14921
499 | 53.17246
500 | 53.20029
501 | 53.24341
502 | 53.25054
503 | 53.20862
504 | 53.24787
505 | 53.27896
506 | 53.24894
507 | 53.24886
508 | 53.2594
509 | 53.25174
510 | 53.26864
511 | 53.27212
512 | 53.26719
513 | 53.29357
514 | 53.27657
515 | 53.32083
516 | 53.33209
517 | 53.32975
518 | 53.35811
519 | 53.36818
520 | 53.43258
521 | 53.39879
522 | 53.44865
523 | 53.46936
524 | 53.46847
525 | 53.48411
526 | 53.55091
527 | 53.521
528 | 53.50236
529 | 53.52873
530 | 53.55327
531 | 53.5512
532 | 53.54532
533 | 53.53288
534 | 53.5495
535 | 53.5489
536 | 53.58042
537 | 53.56907
538 | 53.55181
539 | 53.58014
540 | 53.60631
541 | 53.57519
542 | 53.64786
543 | 53.649
544 | 53.66532
545 | 53.67557
546 | 53.69096
547 | 53.71264
548 | 53.76362
549 | 53.75869
550 | 53.76043
551 | 53.76052
552 | 53.82352
553 | 53.77879
554 | 53.80226
555 | 53.82931
556 | 53.82082
557 | 53.82399
558 | 53.82234
559 | 53.84247
560 | 53.82856
561 | 53.84182
562 | 53.83819
563 | 53.84635
564 | 53.84493
565 | 53.90453
566 | 53.89468
567 | 53.91089
568 | 53.92588
569 | 53.95834
570 | 53.9626
571 | 54.02166
572 | 54.00758
573 | 54.01319
574 | 54.0531
575 | 54.08613
576 | 54.10324
577 | 54.12997
578 | 54.12841
579 | 54.10575
580 | 54.10962
581 | 54.13371
582 | 54.14785
583 | 54.14677
584 | 54.12526
585 | 54.13409
586 | 54.16102
587 | 54.14546
588 | 54.13331
589 | 54.15497
590 | 54.1537
591 | 54.1435
592 | 54.17835
593 | 54.15455
594 | 54.19212
595 | 54.19083
596 | 54.22137
597 | 54.20244
598 | 54.2368
599 | 54.29186
600 | 54.27567
601 | 54.3168
602 | 54.34335
603 | 54.3905
604 | 54.41201
605 | 54.41155
606 | 54.44927
607 | 54.46076
608 | 54.49088
609 | 54.51976
610 | 54.51732
611 | 54.55366
612 | 54.5652
613 | 54.49881
614 | 54.54702
615 | 54.52299
616 | 54.4964
617 | 54.49798
618 | 54.50983
619 | 54.49901
620 | 54.49947
621 | 54.44502
622 | 54.48949
623 | 54.53428
624 | 54.4703
625 | 54.51126
626 | 54.49796
627 | 54.52885
628 | 54.47816
629 | 54.56406
630 | 54.55574
631 | 54.59147
632 | 54.56558
633 | 54.58541
634 | 54.65774
635 | 54.69327
636 | 54.69071
637 | 54.76533
638 | 54.80736
639 | 54.82017
640 | 54.84347
641 | 54.8557
642 | 54.9071
643 | 54.87609
644 | 54.96274
645 | 54.96395
646 | 54.97029
647 | 54.98322
648 | 54.99275
649 | 54.98384
650 | 54.96277
651 | 54.97813
652 | 54.99964
653 | 54.98282
654 | 54.98127
655 | 54.97013
656 | 54.9472
657 | 54.94032
658 | 54.93423
659 | 54.9164
660 | 54.91762
661 | 54.90255
662 | 54.88112
663 | 54.88353
664 | 54.8768
665 | 54.90133
666 | 54.87141
667 | 54.90738
668 | 54.89678
669 | 54.94204
670 | 54.98402
671 | 54.98641
672 | 54.98394
673 | 55.02793
674 | 55.05267
675 | 55.09323
676 | 55.14566
677 | 55.2064
678 | 55.1627
679 | 55.23489
680 | 55.28175
681 | 55.29487
682 | 55.38457
683 | 55.4417
684 | 55.44595
685 | 55.41237
686 | 55.44199
687 | 55.47922
688 | 55.52236
689 | 55.54336
690 | 55.49949
691 | 55.53751
692 | 55.55475
693 | 55.5563
694 | 55.52337
695 | 55.46716
696 | 55.48447
697 | 55.47354
698 | 55.48131
699 | 55.42893
700 | 55.3813
701 | 55.38653
702 | 55.44931
703 | 55.35908
704 | 55.383
705 | 55.36566
706 | 55.35181
707 | 55.33629
708 | 55.33882
709 | 55.33391
710 | 55.29612
711 | 55.34759
712 | 55.34997
713 | 55.35745
714 | 55.38449
715 | 55.38396
716 | 55.4161
717 | 55.43378
718 | 55.41795
719 | 55.53835
720 | 55.57442
721 | 55.5471
722 | 55.68658
723 | 55.7148
724 | 55.7019
725 | 55.7008
726 | 55.70359
727 | 55.86247
728 | 55.83886
729 | 55.86808
730 | 56.00886
731 | 55.89178
732 | 55.96284
733 | 55.95939
734 | 56.06014
735 | 56.04084
736 | 56.11992
737 | 56.13634
738 | 56.08549
739 | 56.10852
740 | 56.1698
741 | 56.16513
742 | 56.13315
743 | 56.13084
744 | 56.14279
745 | 56.04777
746 | 56.14638
747 | 56.10602
748 | 56.0553
749 | 56.03555
750 | 56.0918
751 | 55.84573
752 | 55.89392
753 | 56.03106
754 | 55.95106
755 | 55.88052
756 | 55.93876
757 | 55.93256
758 | 55.94392
759 | 55.80118
760 | 55.9094
761 | 55.98148
762 | 55.70511
763 | 55.82358
764 | 55.81807
765 | 55.91823
766 | 55.88558
767 | 56.02455
768 | 55.96071
769 | 55.94617
770 | 55.94557
771 | 56.07532
772 | 56.09031
773 | 55.98832
774 | 56.14436
775 | 56.23855
776 | 56.25902
777 | 56.2475
778 | 56.37732
779 | 56.2815
780 | 56.33393
781 | 56.35884
782 | 56.33436
783 | 56.55037
784 | 56.51861
785 | 56.40329
786 | 56.57514
787 | 56.57033
788 | 56.75639
789 | 56.49704
790 | 56.66612
791 | 56.69333
792 | 56.76582
793 | 56.71456
794 | 56.64597
795 | 56.71348
796 | 56.84513
797 | 56.83607
798 | 56.74759
799 | 56.76178
800 | 56.88034